## 1
Sampel 1
| XRF |  |  | XRF |  |  | XRF
| Elemen |  |  | Geology |  |  | Oxides
| Compound | Conc | Unit | Compound | Conc | Unit | Compound | Conc | Unit | Element | Conc % | Unit
1 | Ag | 0.941 | % | Ag | 0.548 | % | PbO | 0.012 | % | Ag | 0.9199623 | % | 0.0210377
2 | Al | 8.818 | % | Al2O3 | 11.592 | % | Al2O3 | 11.505 | % | Al | 6.415938 | % | 2.402062
3 | As | 0.01 | % | As | 0.005 | % | Rb2O | 0.02 | % | As | 0.1144195 | % | 0.1044195
4 | Br | 0.035 | % | Br | 0.016 | % | SrO | 0.177 | % | Br | 0.03246561 | % | 0.002534394
5 | Ca | 15.441 | % | CaO | 11.902 | % | TiO2 | 1.835 | % | Ca | 14.71867 | % | 0.7223336
6 | Cl | 0.028 | % | Cl | 0.017 | % | K2O | 5.9 | % | Cl | 0.08168105 | % | 0.05368105
7 | Cr | 0.025 | % | Cr | 0.013 | % | MnO | 0.573 | % | Cr | 0.02417273 | % | 0.0008272687
8 | Cu | 0.073 | % | Cu | 0.034 | % | ZnO | 0.118 | % | Cu | 0.08426804 | % | 0.01126804
9 | Eu | 0.408 | % | Pb | 0.011 | % | Cl | 0.017 | % | Eu | 0.1514531 | % | 0.2565469
10 | Fe | 27.599 | % | Fe2O3 | 19.606 | % | CuO | 0.041 | % | Fe | 26.15913 | % | 1.439873
11 | Ga | 0.024 | % | Ga | 0.011 | % | As2O3 | 0.006 | % | Ga | 0.003746017 | % | 0.02025398
12 | K | 8.574 | % | K2O | 5.968 | % | CaO | 11.753 | % | K | 6.252208 | % | 2.321792
[10 empty] | Li | 0.05329051 | % | 0.05329051
13 | Mg | 0 | % | MgO | 0 | % | MgO | 0 | % | Mg | 2.951956 | % | 2.951956
14 | Mn | 0.894 | % | Mn | 0.451 | % | Fe2O3 | 19.314 | % | Mn | 0.850405 | % | 0.04359495
15 | Na | 0 | % | Na2O | 0 | % | Na2O | 0 | % | Na | 0.8866531 | % | 0.8866531
16 | P | 4.193 | % | P2O5 | 5.899 | % | P2O5 | 5.838 | % | P | 4.343766 | % | 0.1507658
17 | Pb | 0.024 | % | Re | 0 | % | Re | 0 | % | Pb | 0.3063688 | % | 0.2823688
18 | Rb | 0.04 | % | Rb | 0.018 | % | Y2O3 | 0.014 | % | Rb | 0.1696242 | % | 0.1296242
19 | Re | 0 | % | Eu | 0.206 | % | Br | 0.016 | % | Re | 0 | % | 0
20 | Si | 29.948 | % | SiO2 | 42.223 | % | SiO2 | 41.856 | % | Si | 30.51135 | % | 0.5633517
21 | Sr | 0.334 | % | Sr | 0.152 | % | ZrO2 | 0.094 | % | Sr | 0.5821704 | % | 0.2481704
22 | Ti | 2.131 | % | Ti | 1.115 | % | V2O5 | 0.061 | % | Ti | 1.087135 | % | 1.043865
23 | V | 0.068 | % | V | 0.035 | % | Cr2O3 | 0.019 | % | V | 0.1344973 | % | 0.06649731
24 | Y | 0.025 | % | Y | 0.011 | % | Ag2O | 0.582 | % | Y | 2.329665 | % | 2.304665
25 | Zn | 0.21 | % | Zn | 0.097 | % | Ga2O3 | 0.015 | % | Zn | 0.6985772 | % | 0.4885772
26 | Zr | 0.155 | % | Zr | 0.071 | % | Eu2O3 | 0.235 | % | Zr | 0.1364333 | % | 0.01856668

## 2
Nama Sampel : |  | S2 |  |  | Tanggal analisa: |  | 2024-05-08
Costumer: | Zelika |  |  |  | Analis: | Herawati desi Putri
Email:
Elemen |  |  | Geology |  |  | Oxides |  |  | LIBS Results (S2)
Compound | Conc | Unit | Compound | Conc | Unit | Compound | Conc | Unit | Element | Conc % | Unit
Ag | 0.546 | % | Ag | 0.277 | % | In2O3 | 0.062 | % | Ag | 0.9839222 | % | 0.4379222
Al | 13.747 | % | Al2O3 | 16.763 | % | Al2O3 | 16.665 | % | Al | 8.063951 | % | 5.683049
As | 0.009 | % | As | 0.003 | % | As2O3 | 0.005 | % | As | 0.1081856 | % | 0.09918562
Br | 0.144 | % | Br | 0.056 | % | Rb2O | 0.011 | % | Br | 0.03341781 | % | 0.1105822
Ca | 9.685 | % | CaO | 6.64 | % | CaO | 6.577 | % | Ca | 12.27584 | % | 2.590842
[9 empty] | Cl | 0.04277875 | % | 0.04277875
Cr | 0.009 | % | Cr | 0.004 | % | Cr2O3 | 0.006 | % | Cr | 0.0008298086 | % | 0.008170191
Cu | 0.051 | % | Cu | 0.02 | % | CuO | 0.025 | % | Cu | 0.03116885 | % | 0.01983115
Eu | 0.309 | % | Pb | 0.007 | % | PbO | 0.007 | % | Eu | 0.05350535 | % | 0.2554946
Fe | 22.904 | % | Fe2O3 | 14.232 | % | Fe2O3 | 14.074 | % | Fe | 22.93434 | % | 0.0303389
Ga | 0.019 | % | Ga | 0.008 | % | Ga2O3 | 0.01 | % | Ga | 0.004026563 | % | 0.01497344
In | 0.105 | % | In | 0.051 | % | Eu2O3 | 0.155 | % | In | 0.001172452 | % | 0.1038275
K | 2.358 | % | K2O | 1.436 | % | K2O | 1.423 | % | K | 2.132607 | % | 0.2253927
[9 empty] | Li | 0.03400348 | % | 0.03400348
Mg | 0.696 | % | MgO | 0.783 | % | MgO | 0.779 | % | Mg | 5.620806 | % | 4.924806
Mn | 0.638 | % | Mn | 0.282 | % | MnO | 0.361 | % | Mn | 1.82991 | % | 1.19191
Na | 0 | % | Na2O | 0 | % | Na2O | 0 | % | Na | 0.111544 | % | 0.111544
P | 4.461 | % | P2O5 | 5.411 | % | P2O5 | 5.365 | % | P | 3.122883 | % | 1.338117
Pb | 0.018 | % | Re | 0 | % | Re | 0 | % | Pb | 0.0128643 | % | 0.005135701
Rb | 0.027 | % | Rb | 0.01 | % | SrO | 0.104 | % | Rb | 0.0705359 | % | 0.0435359
Re | 0 | % | Eu | 0.136 | % | Br | 0.055 | % | Re | 0 | % | 0
Si | 41.91 | % | SiO2 | 52.819 | % | SiO2 | 52.449 | % | Si | 40.46342 | % | 1.446576
Sr | 0.229 | % | Sr | 0.089 | % | Y2O3 | 0.01 | % | Sr | 0.2450747 | % | 0.01607471
Ti | 1.815 | % | Ti | 0.843 | % | TiO2 | 1.392 | % | Ti | 1.096595 | % | 0.7184049
V | 0.067 | % | V | 0.03 | % | V2O5 | 0.054 | % | V | 0.2761451 | % | 0.2091451
Y | 0.021 | % | Y | 0.008 | % | ZrO2 | 0.065 | % | Y | 0.07696648 | % | 0.05596648
Zn | 0.109 | % | Zn | 0.043 | % | ZnO | 0.053 | % | Zn | 0.08267447 | % | 0.02632553
Zr | 0.125 | % | Zr | 0.048 | % | Ag2O | 0.295 | % | Zr | 0.2908275 | % | 0.1658275

## 3
Nama Sampel : |  | S3 |  |  | Tanggal analisa: |  | 2024-05-08
Costumer: | Zelika |  |  |  | Analis: | Herawati desi Putri
Email:
Elemen |  |  | Geology |  |  | Oxides |  |  | LIBS Results (S3)
Compound | Conc | Unit | Compound | Conc | Unit | Compound | Conc | Unit | Element | Conc % | Unit
Ag | 0.576 | % | Ag | 0.319 | % | Eu2O3 | 0.219 | % | Ag | 0.3484328 | % | 0.2275672
Al | 13.421 | % | Al2O3 | 17.092 | % | Al2O3 | 16.97 | % | Al | 10.60709 | % | 2.813913
As | 0.013 | % | As | 0.006 | % | Rb2O | 0.019 | % | As | 0.01967523 | % | 0.00667523
Br | 0.049 | % | Br | 0.021 | % | SrO | 0.161 | % | Br | 0.1813501 | % | 0.1323501
Ca | 12.423 | % | CaO | 9.233 | % | TiO2 | 1.724 | % | Ca | 5.576495 | % | 6.846505
Cl | 0.347 | % | Cl | 0.196 | % | K2O | 2.694 | % | Cl | 0.0008229322 | % | 0.3461771
Cr | 0.012 | % | Cr | 0.006 | % | MnO | 0.47 | % | Cr | 0.00402286 | % | 0.00797714
Cu | 0.066 | % | Cu | 0.028 | % | ZnO | 0.067 | % | Cu | 0.8061277 | % | 0.7401277
Eu | 0.399 | % | Pb | 0.011 | % | Cl | 0.194 | % | Eu | 0.05081463 | % | 0.3481854
Fe | 27.916 | % | Fe2O3 | 18.899 | % | CuO | 0.035 | % | Fe | 22.91018 | % | 5.005821
Ga | 0.027 | % | Ga | 0.012 | % | As2O3 | 0.007 | % | Ga | 0.0006395148 | % | 0.02636049
In | 0.144 | % | In | 0.076 | % | PbO | 0.011 | % | In | 0.0202395 | % | 0.1237605
K | 4.106 | % | K2O | 2.723 | % | CaO | 9.126 | % | K | 2.77483 | % | 1.33117
[9 empty] | Li | 0.02819621 | % | 0.02819621
Mg | 0 | % | MgO | 0 | % | MgO | 0 | % | Mg | 10.42792 | % | 10.42792
Mn | 0.767 | % | Mn | 0.369 | % | Fe2O3 | 18.638 | % | Mn | 2.165764 | % | 1.398764
Na | 0 | % | Na2O | 0 | % | Na2O | 0 | % | Na | 0.08120366 | % | 0.08120366
P | 4.479 | % | P2O5 | 5.959 | % | P2O5 | 5.9 | % | P | 5.907126 | % | 1.428126
Pb | 0.025 | % | Re | 0 | % | Re | 0 | % | Pb | 0.02318581 | % | 0.001814189
Rb | 0.041 | % | Rb | 0.018 | % | Y2O3 | 0.016 | % | Rb | 0.0246994 | % | 0.0163006
Re | 0 | % | Eu | 0.192 | % | Br | 0.021 | % | Re | 0 | % | 0
Si | 32.375 | % | SiO2 | 43.472 | % | SiO2 | 43.104 | % | Si | 35.17161 | % | 2.796605
Sr | 0.322 | % | Sr | 0.138 | % | ZrO2 | 0.102 | % | Sr | 0.1211858 | % | 0.2008142
Ti | 2.078 | % | Ti | 1.047 | % | V2O5 | 0.067 | % | Ti | 0.672873 | % | 1.405127
V | 0.078 | % | V | 0.038 | % | Cr2O3 | 0.009 | % | V | 1.383269 | % | 1.305269
Y | 0.029 | % | Y | 0.012 | % | Ag2O | 0.339 | % | Y | 0.1535697 | % | 0.1245697
Zn | 0.127 | % | Zn | 0.055 | % | Ga2O3 | 0.016 | % | Zn | 0.0002400699 | % | 0.1267599
Zr | 0.18 | % | Zr | 0.077 | % | In2O3 | 0.091 | % | Zr | 0.5384509 | % | 0.3584509

## 4
Nama Sampel : |  | S4 |  |  | Tanggal analisa: |  | 2024-05-08
Costumer: | Zelika |  |  |  | Analis: | Herawati desi Putri
Email:
Elemen |  |  | Geology |  |  | Oxides |  |  | LIBS Results (S4)
Compound | Conc | Unit | Compound | Conc | Unit | Compound | Conc | Unit | Element | Conc % | Unit
Ag | 0.857 | % | Ag | 0.468 | % | In2O3 | 0 | % | Ag | 2.348762 | % | 1.491762
Al | 9.498 | % | Al2O3 | 11.741 | % | Al2O3 | 11.614 | % | Al | 6.876582 | % | 2.621418
As | 0 | % | As | 0 | % | As2O3 | 0 | % | As | 2.079732 | % | 2.079732
Br | 0.029 | % | Br | 0.012 | % | Rb2O | 0.007 | % | Br | 0.04490163 | % | 0.01590163
Ca | 3.459 | % | CaO | 2.592 | % | CaO | 2.55 | % | Ca | 1.988143 | % | 1.470857
[9 empty] | Cl | 0.2029613 | % | 0.2029613
Cr | 0.063 | % | Cr | 0.033 | % | Cr2O3 | 0.047 | % | Cr | 0.008028268 | % | 0.05497173
Cu | 0.045 | % | Cu | 0.019 | % | CuO | 0.023 | % | Cu | 1.123258 | % | 1.078258
Eu | 0.362 | % | Pb | 0.016 | % | PbO | 0.017 | % | Eu | 0.227577 | % | 0.134423
Fe | 36.595 | % | Fe2O3 | 24.846 | % | Fe2O3 | 24.366 | % | Fe | 23.07517 | % | 13.51983
Ga | 0.018 | % | Ga | 0.008 | % | Ga2O3 | 0.01 | % | Ga | 0.165974 | % | 0.147974
In | 0 | % | In | 0 | % | Eu2O3 | 0.203 | % | In | 0 | % | 0
K | 0.893 | % | K2O | 0.588 | % | K2O | 0.579 | % | K | 1.268218 | % | 0.3752183
[9 empty] | Li | 0.0371367 | % | 0.0371367
Mg | 1.229 | % | MgO | 1.381 | % | MgO | 1.368 | % | Mg | 1.279737 | % | 0.05073712
Mn | 0.439 | % | Mn | 0.212 | % | MnO | 0.269 | % | Mn | 0.8168363 | % | 0.3778363
Na | 0 | % | Na2O | 0 | % | Na2O | 0 | % | Na | 0.3621342 | % | 0.3621342
Ni | 0.043 | % | Ni | 0.017 | % | NiO | 0.021 | % | Ni | 3.32424 | % | 3.28124
P | 3.151 | % | P2O5 | 4.103 | % | P2O5 | 4.043 | % | P | 2.641442 | % | 0.5095584
Pb | 0.039 | % | Re | 0 | % | Re | 0 | % | Pb | 1.042182 | % | 1.003182
Rb | 0.016 | % | Rb | 0.007 | % | SrO | 0.04 | % | Rb | 0.1817216 | % | 0.1657216
Re | 0 | % | Eu | 0.178 | % | Br | 0.012 | % | Re | 0 | % | 0
Si | 39.196 | % | SiO2 | 51.726 | % | SiO2 | 51.089 | % | Si | 34.26514 | % | 4.930865
Sr | 0.082 | % | Sr | 0.035 | % | Y2O3 | 0.011 | % | Sr | 0.7759981 | % | 0.6939981
Ti | 3.372 | % | Ti | 1.748 | % | TiO2 | 2.866 | % | Ti | 7.289874 | % | 3.917874
V | 0.123 | % | V | 0.062 | % | V2O5 | 0.108 | % | V | 0.6844095 | % | 0.5614095
Y | 0.022 | % | Y | 0.009 | % | ZrO2 | 0.216 | % | Y | 0.9270193 | % | 0.9050193
Zn | 0.084 | % | Zn | 0.036 | % | ZnO | 0.043 | % | Zn | 2.612848 | % | 2.528848
Zr | 0.387 | % | Zr | 0.164 | % | Ag2O | 0.495 | % | Zr | 4.349974 | % | 3.962974

## 5
Nama Sampel : |  | S5 |  |  | Tanggal analisa: |  | 2024-05-08
Costumer: | Zelika |  |  |  | Analis: | Herawati desi Putri
Email:
Elemen |  |  | Geology |  |  | Oxides |  |  | LIBS Results (S5)
Compound | Conc | Unit | Compound | Conc | Unit | Compound | Conc | Unit | Element | Conc % | Unit
Ag | 1.195 | % | Ag | 0.741 | % | PbO | 0.034 | % | Ag | 0.6047403 | % | 0.5902597
Al | 7.418 | % | Al2O3 | 9.745 | % | Al2O3 | 9.639 | % | Al | 1.553014 | % | 5.864986
As | 0 | % | As | 0 | % | Rb2O | 0.008 | % | As | 0.07069583 | % | 0.07069583
Br | 0.128 | % | Br | 0.064 | % | SrO | 0.042 | % | Br | 0.004109093 | % | 0.1238909
Ca | 2.359 | % | CaO | 2.007 | % | TiO2 | 2.589 | % | Ca | 3.068832 | % | 0.7098321
Cl | 0.06 | % | Cl | 0.038 | % | K2O | 0.745 | % | Cl | 0.001814565 | % | 0.05818544
Cr | 0.068 | % | Cr | 0.04 | % | MnO | 0.681 | % | Cr | 0.001046717 | % | 0.06695328
Cu | 0.034 | % | Cu | 0.017 | % | ZnO | 0.045 | % | Cu | 2.516957 | % | 2.482957
Eu | 0.659 | % | Pb | 0.032 | % | Cl | 0.038 | % | Eu | 0.002974858 | % | 0.6560251
Fe | 53.802 | % | Fe2O3 | 42.081 | % | NiO | 0.015 | % | Fe | 41.02221 | % | 12.77979
Ga | 0.015 | % | Ga | 0.007 | % | As2O3 | 0 | % | Ga | 0.01984763 | % | 0.004847633
K | 1.015 | % | K2O | 0.756 | % | CaO | 1.977 | % | K | 0.07320803 | % | 0.941792
[9 empty] | Li | 0.008774075 | % | 0.008774075
Mg | 0 | % | MgO | 0 | % | MgO | 0 | % | Mg | 2.747786 | % | 2.747786
Mn | 0.963 | % | Mn | 0.538 | % | Fe2O3 | 41.298 | % | Mn | 1.609861 | % | 0.6468606
Na | 0 | % | Na2O | 0 | % | Na2O | 0 | % | Na | 0.05404279 | % | 0.05404279
Ni | 0.028 | % | Ni | 0.012 | % | CuO | 0.021 | % | Ni | 2.408254 | % | 2.380254
P | 2.579 | % | P2O5 | 3.8 | % | P2O5 | 3.749 | % | P | 0.05622416 | % | 2.522776
Pb | 0.064 | % | Re | 0 | % | Re | 0 | % | Pb | 0.9916022 | % | 0.9276022
Rb | 0.016 | % | Rb | 0.008 | % | Y2O3 | 0.011 | % | Rb | 0.01084609 | % | 0.005153908
Re | 0 | % | Eu | 0.397 | % | Br | 0.063 | % | Re | 0 | % | 0
Si | 26.283 | % | SiO2 | 37.798 | % | SiO2 | 37.348 | % | Si | 38.54679 | % | 12.26379
Sr | 0.072 | % | Sr | 0.036 | % | ZrO2 | 0.212 | % | Sr | 0.03028085 | % | 0.04171915
Ti | 2.656 | % | Ti | 1.577 | % | V2O5 | 0.175 | % | Ti | 0.760601 | % | 1.895399
V | 0.171 | % | V | 0.1 | % | Cr2O3 | 0.057 | % | V | 0.1844068 | % | 0.01340679
Y | 0.018 | % | Y | 0.009 | % | Ag2O | 0.785 | % | Y | 3.30197 | % | 3.28397
Zn | 0.074 | % | Zn | 0.037 | % | Ga2O3 | 0.01 | % | Zn | 0.1051731 | % | 0.03117313
Zr | 0.321 | % | Zr | 0.16 | % | Eu2O3 | 0.459 | % | Zr | 0.2439361 | % | 0.07706388

## 6
Nama Sampel : |  | S-6 |  |  | Tanggal analisa: |  | 2024-05-13
Costumer: | Zelika |  |  |  | Analis: | Herawati desi Putri
Email:
Elemen |  |  | Geology |  |  | Oxides |  |  | LIBS Results (S6)
Compound | Conc | Unit | Compound | Conc | Unit | Compound | Conc | Unit | Element | Conc % | Unit
Ag | 1.109 | % | Pb | 0.02 | % | Eu2O3 | 0.285 | % | Ag | 0.5177893 | % | 0.5912107
Al | 7.334 | % | Al2O3 | 9.196 | % | Al2O3 | 9.097 | % | Al | 1.548046 | % | 5.785954
As | 0 | % | As | 0 | % | As2O3 | 0 | % | As | 0 | % | 0
Ca | 2.497 | % | CaO | 1.935 | % | CaO | 1.904 | % | Ca | 3.647176 | % | 1.150176
Cr | 0.049 | % | Cr | 0.027 | % | Cr2O3 | 0.038 | % | Cr | 0.05804369 | % | 0.009043694
Cu | 0.029 | % | Cu | 0.013 | % | CuO | 0.016 | % | Cu | 4.928698 | % | 4.899698
Eu | 0.5 | % | Rh | 0 | % | Yb2O3 | 0 | % | Eu | 1.496692 | % | 0.9966921
Fe | 41.654 | % | Fe2O3 | 29.344 | % | Fe2O3 | 28.782 | % | Fe | 38.8742 | % | 2.779796
Ga | 0.014 | % | Ga | 0.006 | % | Ga2O3 | 0.008 | % | Ga | 0.03528323 | % | 0.02128323
Ir | 0.001 | % | Re | 0 | % | Rh | 0 | % | Ir | 3.671106 | % | 3.670106
K | 1.229 | % | K2O | 0.836 | % | K2O | 0.823 | % | K | 0.1099662 | % | 1.119034
[9 empty] | Li | 0.03798991 | % | 0.03798991
Mg | 0.361 | % | MgO | 0.409 | % | MgO | 0.405 | % | Mg | 1.017243 | % | 0.6562429
Mn | 0.668 | % | Mn | 0.337 | % | MnO | 0.427 | % | Mn | 0.2984235 | % | 0.3695765
Na | 0 | % | Na2O | 0 | % | Na2O | 0 | % | Na | 0 | % | 0
Ni | 0.02 | % | Ni | 0.008 | % | NiO | 0.009 | % | Ni | 0.007041028 | % | 0.01295897
P | 2.571 | % | P2O5 | 3.459 | % | P2O5 | 3.41 | % | P | 2.689701 | % | 0.1187008
Pb | 0.046 | % | Ir | 0 | % | Re | 0 | % | Pb | 0.9501684 | % | 0.9041684
Rb | 0.013 | % | Rb | 0.006 | % | Rb2O | 0.006 | % | Rb | 0.01955325 | % | 0.006553246
Re | 0 | % | Yb | 0 | % | PbO | 0.021 | % | Re | 0 | % | 0
Rh | 0 | % | Ag | 0.628 | % | Ag2O | 0.665 | % | Rh | 0 | % | 0
Si | 38.101 | % | SiO2 | 51.532 | % | SiO2 | 50.908 | % | Si | 34.93402 | % | 3.166978
Sr | 0.075 | % | Sr | 0.033 | % | SrO | 0.038 | % | Sr | 0.1742796 | % | 0.09927955
Ti | 3.124 | % | Ti | 1.682 | % | TiO2 | 2.759 | % | Ti | 0.9913514 | % | 2.132649
V | 0.146 | % | V | 0.077 | % | V2O5 | 0.134 | % | V | 0.2205443 | % | 0.07454433
Y | 0.017 | % | Y | 0.007 | % | Y2O3 | 0.009 | % | Y | 3.18435 | % | 3.16735
Yb | 0 | % | Eu | 0.251 | % | IrO2 | 0 | % | Yb | 0 | % | 0
Zn | 0.064 | % | Zn | 0.029 | % | ZnO | 0.035 | % | Zn | 0.4052021 | % | 0.3412021
Zr | 0.379 | % | Zr | 0.167 | % | ZrO2 | 0.221 | % | Zr | 0.2211175 | % | 0.1578825

## 7
Nama Sampel : |  | S-7 |  |  | Tanggal analisa: |  | 2024-05-13
Costumer: | Zelika |  |  |  | Analis: | Herawati desi Putri
Email:
Elemen |  |  | Geology |  |  | Oxides |  |  | LIBS Results (S7)
Compound | Conc | Unit | Compound | Conc | Unit | Compound | Conc | Unit | Element | Conc % | Unit
Ag | 1.397 | % | Ag | 0.9 | % | Yb2O3 | 0 | % | Ag | 0.3167597 | % | 1.08024
Al | 4.92 | % | Al2O3 | 6.636 | % | Al2O3 | 6.539 | % | Al | 5.670323 | % | 0.7503235
As | 0.011 | % | As | 0.006 | % | As2O3 | 0.008 | % | As | 0.2590767 | % | 0.2480767
Br | 0.013 | % | Br | 0.007 | % | Rb2O | 0.053 | % | Br | 0.009883025 | % | 0.003116975
Ca | 5.226 | % | CaO | 4.596 | % | CaO | 4.502 | % | Ca | 7.156993 | % | 1.930993
[9 empty] | Cl | 0.07865148 | % | 0.07865148
Cr | 0.02 | % | Cr | 0.012 | % | Cr2O3 | 0.018 | % | Cr | 0.9753714 | % | 0.9553714
Cu | 0.108 | % | Cu | 0.057 | % | CuO | 0.07 | % | Cu | 0.05448124 | % | 0.05351876
Fe | 52.668 | % | Fe2O3 | 42.92 | % | Fe2O3 | 41.836 | % | Fe | 50.80995 | % | 1.858045
Ga | 0.041 | % | Ga | 0.022 | % | Ga2O3 | 0.028 | % | Ga | 0.0146336 | % | 0.0263664
Ir | 0 | % | Re | 0 | % | Br | 0.007 | % | Ir | 0 | % | 0
K | 2.643 | % | K2O | 2.045 | % | K2O | 2.005 | % | K | 0.5082079 | % | 2.134792
[9 empty] | Li | 0.03774226 | % | 0.03774226
Mg | 1.389 | % | MgO | 1.676 | % | MgO | 1.653 | % | Mg | 0.438772 | % | 0.950228
Mn | 2.172 | % | Mn | 1.261 | % | MnO | 1.589 | % | Mn | 1.023838 | % | 1.148162
Na | 0 | % | Na2O | 0 | % | Na2O | 0 | % | Na | 0.3611106 | % | 0.3611106
Ni | 0.035 | % | Ni | 0.018 | % | NiO | 0.023 | % | Ni | 0.6772375 | % | 0.6422375
P | 4.17 | % | P2O5 | 6.423 | % | P2O5 | 6.311 | % | P | 4.77732 | % | 0.6073196
Pb | 0.054 | % | Ir | 0 | % | Re | 0 | % | Pb | 0.03500316 | % | 0.01899684
Rb | 0.096 | % | Rb | 0.05 | % | SrO | 0.117 | % | Rb | 0.08272014 | % | 0.01327986
Re | 0 | % | Yb | 0 | % | PbO | 0.03 | % | Re | 0 | % | 0
Si | 20.568 | % | SiO2 | 30.679 | % | SiO2 | 30.197 | % | Si | 18.63225 | % | 1.935753
Sr | 0.194 | % | Sr | 0.102 | % | Y2O3 | 0.026 | % | Sr | 0.293052 | % | 0.099052
Ti | 3.49 | % | Ti | 2.135 | % | TiO2 | 3.483 | % | Ti | 5.0885 | % | 1.5985
V | 0.161 | % | V | 0.096 | % | V2O5 | 0.168 | % | V | 0.7426521 | % | 0.5816521
Y | 0.04 | % | Y | 0.021 | % | ZrO2 | 0.238 | % | Y | 0.3237399 | % | 0.2837399
Yb | 0 | % | Pb | 0.028 | % | IrO2 | 0 | % | Yb | 0 | % | 0
Zn | 0.24 | % | Zn | 0.127 | % | ZnO | 0.153 | % | Zn | 0.2397907 | % | 0.0002093024
Zr | 0.345 | % | Zr | 0.182 | % | Ag2O | 0.948 | % | Zr | 1.391939 | % | 1.046939

## 8
Nama Sampel : |  | S-8 |  |  | Tanggal analisa: |  | 2024-05-13
Costumer: | Zelika |  |  |  | Analis: | Herawati desi Putri
Email:
Elemen |  |  | Geology |  |  | Oxides |  |  | LIBS Results (S8)
Compound | Conc | Unit | Compound | Conc | Unit | Compound | Conc | Unit | Element | Conc % | Unit
Ag | 1.208 | % | Ag | 0.683 | % | Ag2O | 0.723 | % | Ag | 0.1177532 | % | 1.090247
Al | 13.084 | % | Al2O3 | 16.458 | % | Al2O3 | 16.282 | % | Al | 20.71866 | % | 7.634665
As | 0.003 | % | As | 0.001 | % | As2O3 | 0.002 | % | As | 0.04548683 | % | 0.04248683
Ca | 3.027 | % | CaO | 2.332 | % | CaO | 2.295 | % | Ca | 2.448329 | % | 0.5786711
Cr | 0.016 | % | Cr | 0.008 | % | Cr2O3 | 0.012 | % | Cr | 0.1507407 | % | 0.1347407
Cu | 0.066 | % | Cu | 0.029 | % | CuO | 0.036 | % | Cu | 0.8732515 | % | 0.8072515
Eu | 0.743 | % | Ta | 0 | % | Eu2O3 | 0.418 | % | Eu | 0 | % | 0.743
Fe | 38.105 | % | Fe2O3 | 26.799 | % | Fe2O3 | 26.29 | % | Fe | 40.53825 | % | 2.433246
Ga | 0.026 | % | Ga | 0.011 | % | Ga2O3 | 0.015 | % | Ga | 0.0979104 | % | 0.0719104
K | 2.198 | % | K2O | 1.493 | % | K2O | 1.47 | % | K | 0.08125891 | % | 2.116741
[9 empty] | Li | 0.02197793 | % | 0.02197793
Mg | 0 | % | MgO | 0 | % | MgO | 0 | % | Mg | 0.8616154 | % | 0.8616154
Mn | 1.333 | % | Mn | 0.671 | % | MnO | 0.851 | % | Mn | 0.1868844 | % | 1.146116
Na | 0 | % | Na2O | 0 | % | Na2O | 0 | % | Na | 0 | % | 0
Ni | 0 | % | Ni | 0 | % | NiO | 0 | % | Ni | 0.1778877 | % | 0.1778877
P | 2.885 | % | P2O5 | 3.88 | % | P2O5 | 3.825 | % | P | 0.07310736 | % | 2.811893
Pb | 0.04 | % | Re | 0.001 | % | Re | 0.001 | % | Pb | 0.02705544 | % | 0.01294456
Rb | 0.052 | % | Rb | 0.023 | % | Rb2O | 0.025 | % | Rb | 0.0038307 | % | 0.0481693
Re | 0.002 | % | Yb | 0 | % | PbO | 0.019 | % | Re | 1.511279 | % | 1.509279
Si | 33.815 | % | SiO2 | 45.448 | % | SiO2 | 44.892 | % | Si | 29.87246 | % | 3.94254
Sr | 0.092 | % | Sr | 0.041 | % | SrO | 0.047 | % | Sr | 0.09047236 | % | 0.001527637
Ta | 0 | % | Eu | 0.368 | % | Ta2O5 | 0 | % | Ta | 0 | % | 0
Ti | 2.847 | % | Ti | 1.523 | % | TiO2 | 2.499 | % | Ti | 0.8680921 | % | 1.978908
V | 0.114 | % | V | 0.059 | % | V2O5 | 0.104 | % | V | 0.1421595 | % | 0.0281595
Y | 0.016 | % | Y | 0.007 | % | Y2O3 | 0.009 | % | Y | 0.2061045 | % | 0.1901045
Yb | 0 | % | Pb | 0.018 | % | Yb2O3 | 0 | % | Yb | 0 | % | 0
Zn | 0.139 | % | Zn | 0.062 | % | ZnO | 0.075 | % | Zn | 0.2701481 | % | 0.1311481
Zr | 0.191 | % | Zr | 0.084 | % | ZrO2 | 0.111 | % | Zr | 0.6152842 | % | 0.4242842

## 9
Nama Sampel : |  | S-9 |  |  | Tanggal analisa: |  | 2024-05-13
Costumer: | Zelika |  |  |  | Analis: | Herawati desi Putri
Email:
Elemen |  |  | Geology |  |  | Oxides |  |  | LIBS Results (S9)
Compound | Conc | Unit | Compound | Conc | Unit | Compound | Conc | Unit | Element | Conc % | Unit
Ag | 1.218 | % | Ag | 0.702 | % | Eu2O3 | 0.471 | % | Ag | 0.8482594 | % | 0.3697406
Al | 16.136 | % | Al2O3 | 20.507 | % | Al2O3 | 20.295 | % | Al | 7.088888 | % | 9.047112
As | 0.006 | % | As | 0.003 | % | Rb2O | 0.026 | % | As | 0.07918005 | % | 0.07318005
Ca | 2.694 | % | CaO | 2.117 | % | TiO2 | 2.369 | % | Ca | 3.466079 | % | 0.7720787
Cl | 0.261 | % | Cl | 0.154 | % | K2O | 1.398 | % | Cl | 0.1172942 | % | 0.1437058
Cr | 0.017 | % | Cr | 0.009 | % | MnO | 0.838 | % | Cr | 0.622169 | % | 0.605169
Cu | 0.077 | % | Cu | 0.035 | % | ZnO | 0.092 | % | Cu | 3.500326 | % | 3.423326
Eu | 0.814 | % | Pb | 0.019 | % | PbO | 0.021 | % | Eu | 0 | % | 0.814
Fe | 40.131 | % | Fe2O3 | 28.854 | % | NiO | 0 | % | Fe | 50.01134 | % | 9.88034
Ga | 0.035 | % | Ga | 0.016 | % | As2O3 | 0.003 | % | Ga | 0.1318605 | % | 0.09686048
[9 empty] | Ir | 1.76608 | % | 1.76608
K | 2.051 | % | K2O | 1.419 | % | CaO | 2.084 | % | K | 0.1153237 | % | 1.935676
[9 empty] | Li | 0.08012916 | % | 0.08012916
Mg | 0 | % | MgO | 0 | % | MgO | 0 | % | Mg | 0.5676983 | % | 0.5676983
Mn | 1.283 | % | Mn | 0.66 | % | Fe2O3 | 28.323 | % | Mn | 0.1492027 | % | 1.133797
Na | 0 | % | Na2O | 0 | % | Na2O | 0 | % | Na | 0 | % | 0
Ni | 0.006 | % | Ni | 0 | % | CuO | 0.043 | % | Ni | 0.2289905 | % | 0.2229905
P | 3.394 | % | P2O5 | 4.656 | % | P2O5 | 4.592 | % | P | 0.13521 | % | 3.25879
Pb | 0.043 | % | Re | 0 | % | Re | 0 | % | Pb | 2.347199 | % | 2.304199
Rb | 0.055 | % | Rb | 0.025 | % | SrO | 0.057 | % | Rb | 0.02759641 | % | 0.02740359
Re | 0 | % | Eu | 0.414 | % | Cl | 0.151 | % | Re | 0.1821321 | % | 0.1821321
Si | 28.503 | % | SiO2 | 38.671 | % | SiO2 | 38.208 | % | Si | 25.16707 | % | 3.335928
Sr | 0.109 | % | Sr | 0.049 | % | Y2O3 | 0.013 | % | Sr | 0.08199959 | % | 0.02700041
Ti | 2.639 | % | Ti | 1.443 | % | V2O5 | 0.097 | % | Ti | 0.5700497 | % | 2.06895
V | 0.104 | % | V | 0.055 | % | Cr2O3 | 0.013 | % | V | 0.04679233 | % | 0.05720767
Y | 0.023 | % | Y | 0.01 | % | ZrO2 | 0.141 | % | Y | 2.361702 | % | 2.338702
Zn | 0.166 | % | Zn | 0.076 | % | Ga2O3 | 0.021 | % | Zn | 0.08616222 | % | 0.07983778
Zr | 0.237 | % | Zr | 0.107 | % | Ag2O | 0.743 | % | Zr | 0.2212646 | % | 0.01573542

## 10
Nama Sampel : |  | S-10 |  |  | Tanggal analisa: |  | 2024-05-13
Costumer: | Zelika |  |  |  | Analis: | Herawati desi Putri
Email:
Elemen |  |  | Geology |  |  | Oxides |  |  | LIBS Results (S10)
Compound | Conc | Unit | Compound | Conc | Unit | Compound | Conc | Unit | Element | Conc % | Unit
Ag | 1.084 | % | Ag | 0.606 | % | Tl2O3 | 0 | % | Ag | 0.03027024 | % | 1.05373
Al | 11.718 | % | Al2O3 | 14.644 | % | Al2O3 | 14.475 | % | Al | 23.59212 | % | 11.87412
As | 0 | % | As | 0 | % | As2O3 | 0 | % | As | 0.02154823 | % | 0.02154823
Br | 0.015 | % | Br | 0.006 | % | Rb2O | 0.02 | % | Br | 0 | % | 0.015
Ca | 3.759 | % | CaO | 2.862 | % | CaO | 2.813 | % | Ca | 1.528448 | % | 2.230552
[9 empty] | Cl | 0.00524208 | % | 0.00524208
Cr | 0.01 | % | Cr | 0.005 | % | Cr2O3 | 0.008 | % | Cr | 3.257015 | % | 3.247015
Cu | 0.05 | % | Cu | 0.022 | % | CuO | 0.027 | % | Cu | 0.003554644 | % | 0.04644536
[9 empty] | Eu | 0.8994056 | % | 0.8994056
Fe | 35.738 | % | Fe2O3 | 24.754 | % | Fe2O3 | 24.242 | % | Fe | 35.57984 | % | 0.1581623
Ga | 0.021 | % | Ga | 0.009 | % | Ga2O3 | 0.012 | % | Ga | 0.06546918 | % | 0.04446918
K | 1.588 | % | K2O | 1.065 | % | K2O | 1.048 | % | K | 0.03308711 | % | 1.554913
[9 empty] | Li | 0.01380612 | % | 0.01380612
Mg | 1.181 | % | MgO | 1.339 | % | MgO | 1.325 | % | Mg | 0.8265565 | % | 0.3544435
Mn | 2.639 | % | Mn | 1.306 | % | MnO | 1.653 | % | Mn | 0.592878 | % | 2.046122
Na | 0 | % | Na2O | 0 | % | Na2O | 0 | % | Na | 0 | % | 0
Ni | 0.021 | % | Ni | 0.009 | % | NiO | 0.012 | % | Ni | 0.04564444 | % | 0.02464444
P | 2.725 | % | P2O5 | 3.616 | % | P2O5 | 3.56 | % | P | 0.9814686 | % | 1.743531
Pb | 0.041 | % | Re | 0 | % | Re | 0 | % | Pb | 0.08119962 | % | 0.04019962
Rb | 0.044 | % | Rb | 0.019 | % | SrO | 0.05 | % | Rb | 0.003359522 | % | 0.04064048
Re | 0.001 | % | Tl | 0 | % | PbO | 0.019 | % | Re | 0.03150509 | % | 0.03050509
Si | 35.918 | % | SiO2 | 47.947 | % | SiO2 | 47.313 | % | Si | 27.85876 | % | 8.059244
Sr | 0.1 | % | Sr | 0.043 | % | Y2O3 | 0.017 | % | Sr | 0.05749633 | % | 0.04250367
Ti | 2.855 | % | Ti | 1.504 | % | TiO2 | 2.464 | % | Ti | 0.1902064 | % | 2.664794
Tl | 0 | % | Pb | 0.018 | % | Br | 0.006 | % | Tl | 0 | % | 0
V | 0.122 | % | V | 0.063 | % | V2O5 | 0.11 | % | V | 0.06625899 | % | 0.05574101
Y | 0.032 | % | Y | 0.014 | % | ZrO2 | 0.11 | % | Y | 3.903672 | % | 3.871672
Zn | 0.146 | % | Zn | 0.064 | % | ZnO | 0.078 | % | Zn | 0.005555456 | % | 0.1404445
Zr | 0.192 | % | Zr | 0.083 | % | Ag2O | 0.64 | % | Zr | 0.3256347 | % | 0.1336347

## 11
Nama Sampel : |  | S-11 |  |  | Tanggal analisa: |  | 2024-05-13
Costumer: | Zelika |  |  |  | Analis: | Herawati desi Putri
Email:
Elemen |  |  | Geology |  |  | Oxides |  |  | LIBS Results (S11)
Compound | Conc | Unit | Compound | Conc | Unit | Compound | Conc | Unit | Element | Conc % | Unit
Ag | 1.156 | % | Ag | 0.653 | % | IrO2 | 0 | % | Ag | 0.7789474 | % | 0.3770526
Al | 12.849 | % | Al2O3 | 16.155 | % | Al2O3 | 15.972 | % | Al | 16.6286 | % | 3.779601
As | 0.005 | % | As | 0.002 | % | As2O3 | 0.003 | % | As | 0.9037306 | % | 0.8987306
Br | 0.012 | % | Br | 0.005 | % | Rb2O | 0.021 | % | Br | 0.04605418 | % | 0.03405418
Ca | 3.923 | % | CaO | 3.019 | % | CaO | 2.968 | % | Ca | 1.890073 | % | 2.032927
[9 empty] | Cl | 0.08255063 | % | 0.08255063
Cr | 0.013 | % | Cr | 0.007 | % | Cr2O3 | 0.009 | % | Cr | 0.086703 | % | 0.073703
Cu | 0.056 | % | Cu | 0.025 | % | CuO | 0.03 | % | Cu | 0.07300862 | % | 0.01700862
Fe | 37.475 | % | Fe2O3 | 26.234 | % | Fe2O3 | 25.7 | % | Fe | 34.33001 | % | 3.144989
Ga | 0.025 | % | Ga | 0.011 | % | Ga2O3 | 0.014 | % | Ga | 0.02195768 | % | 0.00304232
Ir | 0 | % | Re | 0 | % | Br | 0.005 | % | Ir | 0 | % | 0
K | 1.543 | % | K2O | 1.046 | % | K2O | 1.029 | % | K | 0.7974994 | % | 0.7455006
[9 empty] | Li | 0.4522381 | % | 0.4522381
Mg | 0 | % | MgO | 0 | % | MgO | 0 | % | Mg | 0.9031976 | % | 0.9031976
Mn | 2.162 | % | Mn | 1.081 | % | MnO | 1.369 | % | Mn | 2.130836 | % | 0.03116429
Na | 0 | % | Na2O | 0 | % | Na2O | 0 | % | Na | 0.671433 | % | 0.671433
Ni | 0.026 | % | Ni | 0.011 | % | NiO | 0.014 | % | Ni | 0.1568028 | % | 0.1308028
P | 2.542 | % | P2O5 | 3.409 | % | P2O5 | 3.357 | % | P | 1.830482 | % | 0.7115182
Pb | 0.035 | % | Ir | 0 | % | Re | 0 | % | Pb | 1.189368 | % | 1.154368
Rb | 0.045 | % | Rb | 0.02 | % | SrO | 0.051 | % | Rb | 0.1385301 | % | 0.09353008
Re | 0 | % | Pb | 0.016 | % | PbO | 0.016 | % | Re | 0 | % | 0
Si | 34.591 | % | SiO2 | 46.466 | % | SiO2 | 45.86 | % | Si | 31.36464 | % | 3.22636
Sr | 0.101 | % | Sr | 0.044 | % | Y2O3 | 0.019 | % | Sr | 0.7674151 | % | 0.6664151
Ti | 2.949 | % | Ti | 1.57 | % | TiO2 | 2.573 | % | Ti | 2.213202 | % | 0.7357984
V | 0.127 | % | V | 0.066 | % | V2O5 | 0.115 | % | V | 0.2158143 | % | 0.08881435
Y | 0.035 | % | Y | 0.015 | % | ZrO2 | 0.107 | % | Y | 0.6646523 | % | 0.6296523
Zn | 0.147 | % | Zn | 0.065 | % | ZnO | 0.079 | % | Zn | 1.23024 | % | 1.08324
Zr | 0.184 | % | Zr | 0.081 | % | Ag2O | 0.69 | % | Zr | 0.4320137 | % | 0.2480137

## 12
Nama Sampel : |  | S-12 |  |  | Tanggal analisa: |  | 2024-05-13
Costumer: | Zelika |  |  |  | Analis: | Herawati desi Putri
Email:
Elemen |  |  | Geology |  |  | Oxides |  |  | LIBS Results (S12)
Compound | Conc | Unit | Compound | Conc | Unit | Compound | Conc | Unit | Element | Conc % | Unit
Ag | 1.172 | % | Ag | 0.651 | % | Ag2O | 0.688 | % | Ag | 1.294754 | % | 0.1227541
Al | 14.414 | % | Al2O3 | 18.015 | % | Al2O3 | 17.829 | % | Al | 11.11097 | % | 3.30303
As | 0.01 | % | As | 0.004 | % | As2O3 | 0.005 | % | As | 2.127853 | % | 2.117853
[9 empty] | Br | 0.3659152 | % | 0.3659152
Ca | 4.429 | % | CaO | 3.346 | % | CaO | 3.294 | % | Ca | 5.006025 | % | 0.5770247
[9 empty] | Cl | 1.147975 | % | 1.147975
Cr | 0.012 | % | Cr | 0.006 | % | Cr2O3 | 0.009 | % | Cr | 0.1646124 | % | 0.1526124
Cu | 0.057 | % | Cu | 0.025 | % | CuO | 0.03 | % | Cu | 0.6341978 | % | 0.5771978
Fe | 35.157 | % | Fe2O3 | 24.162 | % | Fe2O3 | 23.712 | % | Fe | 28.24259 | % | 6.914409
Ga | 0.024 | % | Ga | 0.01 | % | Ga2O3 | 0.014 | % | Ga | 0.05107131 | % | 0.02707131
K | 1.735 | % | K2O | 1.156 | % | K2O | 1.139 | % | K | 0.6571635 | % | 1.077837
[9 empty] | Li | 0.9958234 | % | 0.9958234
Mg | 0.049 | % | MgO | 0.058 | % | MgO | 0.058 | % | Mg | 2.679301 | % | 2.630301
Mn | 1.878 | % | Mn | 0.922 | % | MnO | 1.169 | % | Mn | 3.110193 | % | 1.232193
Na | 0 | % | Na2O | 0 | % | Na2O | 0 | % | Na | 0.7736351 | % | 0.7736351
Ni | 0.027 | % | Ni | 0.012 | % | NiO | 0.015 | % | Ni | 3.484349 | % | 3.457349
P | 2.502 | % | P2O5 | 3.3 | % | P2O5 | 3.254 | % | P | 2.277909 | % | 0.224091
Pb | 0.03 | % | Re | 0 | % | Re | 0 | % | Pb | 1.420584 | % | 1.390584
Rb | 0.042 | % | Rb | 0.018 | % | Rb2O | 0.019 | % | Rb | 0.2389853 | % | 0.1969853
Re | 0.001 | % | Pb | 0.013 | % | PbO | 0.014 | % | Re | 0 | % | 0.001
Si | 35.151 | % | SiO2 | 46.617 | % | SiO2 | 46.059 | % | Si | 32.4185 | % | 2.732504
Sr | 0.111 | % | Sr | 0.048 | % | SrO | 0.055 | % | Sr | 0.9089035 | % | 0.7979035
Ti | 2.737 | % | Ti | 1.428 | % | TiO2 | 2.343 | % | Ti | 0.121072 | % | 2.615928
V | 0.111 | % | V | 0.056 | % | V2O5 | 0.099 | % | V | 0.3606296 | % | 0.2496296
Y | 0.035 | % | Y | 0.015 | % | Y2O3 | 0.019 | % | Y | 0.1469543 | % | 0.1119543
Zn | 0.121 | % | Zn | 0.052 | % | ZnO | 0.064 | % | Zn | 0.001825956 | % | 0.119174
Zr | 0.196 | % | Zr | 0.084 | % | ZrO2 | 0.111 | % | Zr | 0.2582095 | % | 0.06220951
Ket. | Element: | dihitung sebagai unsur
Geology : keadaan alami sampel
Oxides : dihitung sebagai oksida

## 13
Nama Sampel : |  | S-13 |  |  | Tanggal analisa: |  | 2024-05-13
Costumer: | Zelika |  |  |  | Analis: | Herawati desi Putri
Email:
Elemen |  |  | Geology |  |  | Oxides |  |  | LIBS Results (S13)
Compound | Conc | Unit | Compound | Conc | Unit | Compound | Conc | Unit | Element | Conc % | Unit
Ag | 0.399 | % | Ag | 0.212 | % | Ag2O | 0.225 | % | Ag | 0.43961 | % | 0.04061003
Al | 8.213 | % | Al2O3 | 10.182 | % | Al2O3 | 10.115 | % | Al | 10.25229 | % | 2.039286
As | 0.005 | % | As | 0.002 | % | As2O3 | 0.003 | % | As | 0.234095 | % | 0.229095
[9 empty] | Br | 0.03954287 | % | 0.03954287
Ca | 13.295 | % | CaO | 9.515 | % | CaO | 9.414 | % | Ca | 5.076056 | % | 8.218944
[9 empty] | Cl | 0.5054556 | % | 0.5054556
Cr | 0.015 | % | Cr | 0.007 | % | Cr2O3 | 0.01 | % | Cr | 1.809061 | % | 1.794061
Cu | 0.053 | % | Cu | 0.022 | % | CuO | 0.027 | % | Cu | 0.1376313 | % | 0.08463126
Eu | 0.227 | % | Pb | 0.009 | % | Eu2O3 | 0.121 | % | Eu | 0.02114906 | % | 0.2058509
Fe | 25.521 | % | Fe2O3 | 16.479 | % | Fe2O3 | 16.272 | % | Fe | 26.81089 | % | 1.289889
Ga | 0.018 | % | Ga | 0.007 | % | Ga2O3 | 0.01 | % | Ga | 0.01242663 | % | 0.005573373
In | 0.243 | % | In | 0.126 | % | In2O3 | 0.15 | % | In | 0.9896245 | % | 0.7466245
Ir | 0.002 | % | Re | 0 | % | PbO | 0.009 | % | Ir | 1.438675 | % | 1.436675
K | 2.437 | % | K2O | 1.552 | % | K2O | 1.537 | % | K | 0.4342123 | % | 2.002788
[9 empty] | Li | 0.6266499 | % | 0.6266499
Mg | 1.789 | % | MgO | 2.031 | % | MgO | 2.018 | % | Mg | 0.6276063 | % | 1.161394
Mn | 0.35 | % | Mn | 0.16 | % | MnO | 0.205 | % | Mn | 1.536028 | % | 1.186028
Na | 0 | % | Na2O | 0 | % | Na2O | 0 | % | Na | 0.7032209 | % | 0.7032209
Nd | 0.006 | % | Nd | 0.002 | % | Nd2O3 | 0.002 | % | Nd | 0.3771164 | % | 0.3711164
[9 empty] | Ni | 0.6020314 | % | 0.6020314
P | 3.45 | % | P2O5 | 4.384 | % | P2O5 | 4.343 | % | P | 4.518052 | % | 1.068052
Pb | 0.021 | % | Ir | 0.001 | % | Re | 0 | % | Pb | 1.91751 | % | 1.89651
Rb | 0.045 | % | Rb | 0.018 | % | Rb2O | 0.02 | % | Rb | 0.06907158 | % | 0.02407158
Re | 0 | % | Eu | 0.106 | % | IrO2 | 0.001 | % | Re | 0 | % | 0
Si | 41.072 | % | SiO2 | 53.869 | % | SiO2 | 53.456 | % | Si | 30.19873 | % | 10.87327
Sr | 0.328 | % | Sr | 0.133 | % | SrO | 0.155 | % | Sr | 1.408729 | % | 1.080729
Ti | 2.115 | % | Ti | 1.017 | % | TiO2 | 1.677 | % | Ti | 4.802873 | % | 2.687873
V | 0.074 | % | V | 0.035 | % | V2O5 | 0.061 | % | V | 0.02701656 | % | 0.04698344
Y | 0.019 | % | Y | 0.008 | % | Y2O3 | 0.01 | % | Y | 2.241864 | % | 2.222864
Zn | 0.15 | % | Zn | 0.062 | % | ZnO | 0.076 | % | Zn | 0.5643391 | % | 0.4143391
Zr | 0.154 | % | Zr | 0.062 | % | ZrO2 | 0.083 | % | Zr | 1.57845 | % | 1.42445
|  | Ket. | Element: | dihitung sebagai unsur
Geology : keadaan alami sampel
Oxides : dihitung sebagai oksida

## 14
Nama Sampel : |  | S-14 |  |  | Tanggal analisa: |  | 2024-05-13
Costumer: | Zelika |  |  |  | Analis: | Herawati desi Putri
Email:
Elemen |  |  | Geology |  |  | Oxides |  |  | LIBS Results (S14)
Compound | Conc | Unit | Compound | Conc | Unit | Compound | Conc | Unit | Element | Conc % | Unit
Ag | 0.442 | % | Ag | 0.236 | % | Ag2O | 0.251 | % | Ag | 0.1675555 | % | 0.2744445
Al | 9.528 | % | Al2O3 | 11.837 | % | Al2O3 | 11.753 | % | Al | 11.15736 | % | 1.629361
As | 0.007 | % | As | 0.003 | % | As2O3 | 0.004 | % | As | 0.3036204 | % | 0.2966204
[9 empty] | Br | 0.008600692 | % | 0.008600692
Ca | 12.665 | % | CaO | 9.117 | % | CaO | 9.014 | % | Ca | 15.19469 | % | 2.529695
[9 empty] | Cl | 0.6524495 | % | 0.6524495
Cr | 0.008 | % | Cr | 0.004 | % | Cr2O3 | 0.006 | % | Cr | 0.1362561 | % | 0.1282561
Cu | 0.046 | % | Cu | 0.019 | % | CuO | 0.023 | % | Cu | 0.07428835 | % | 0.02828835
Eu | 0.359 | % | Pb | 0.008 | % | Eu2O3 | 0.188 | % | Eu | 0.1739975 | % | 0.1850025
Fe | 26.158 | % | Fe2O3 | 16.993 | % | Fe2O3 | 16.764 | % | Fe | 30.81632 | % | 4.658315
Ga | 0.019 | % | Ga | 0.008 | % | Ga2O3 | 0.011 | % | Ga | 0.008094851 | % | 0.01090515
In | 0.223 | % | In | 0.116 | % | In2O3 | 0.139 | % | In | 0.8825793 | % | 0.6595793
K | 2.324 | % | K2O | 1.488 | % | K2O | 1.472 | % | K | 0.2961548 | % | 2.027845
[9 empty] | Li | 0.2105174 | % | 0.2105174
Mg | 1.13 | % | MgO | 1.277 | % | MgO | 1.269 | % | Mg | 0.4207956 | % | 0.7092044
Mn | 0.648 | % | Mn | 0.3 | % | MnO | 0.382 | % | Mn | 0.6450338 | % | 0.002966226
Na | 0 | % | Na2O | 0 | % | Na2O | 0 | % | Na | 0.6453672 | % | 0.6453672
[9 empty] | Ni | 0.3542747 | % | 0.3542747
P | 3.05 | % | P2O5 | 3.891 | % | P2O5 | 3.853 | % | P | 6.911618 | % | 3.861618
Pb | 0.02 | % | Re | 0 | % | Re | 0 | % | Pb | 0.764364 | % | 0.744364
Rb | 0.04 | % | Rb | 0.016 | % | Rb2O | 0.018 | % | Rb | 0.09248814 | % | 0.05248814
Re | 0 | % | Eu | 0.164 | % | PbO | 0.009 | % | Re | 0 | % | 0
Si | 40.523 | % | SiO2 | 53.204 | % | SiO2 | 52.765 | % | Si | 22.45842 | % | 18.06458
Sr | 0.304 | % | Sr | 0.124 | % | SrO | 0.145 | % | Sr | 0.5263642 | % | 0.2223642
Ti | 2.183 | % | Ti | 1.058 | % | TiO2 | 1.744 | % | Ti | 2.887955 | % | 0.7049545
V | 0.078 | % | V | 0.037 | % | V2O5 | 0.065 | % | V | 0.08998619 | % | 0.01198619
Y | 0.022 | % | Y | 0.009 | % | Y2O3 | 0.011 | % | Y | 3.308898 | % | 3.286898
Zn | 0.074 | % | Zn | 0.031 | % | ZnO | 0.037 | % | Zn | 0.384329 | % | 0.310329
Zr | 0.149 | % | Zr | 0.061 | % | ZrO2 | 0.081 | % | Zr | 0.4276191 | % | 0.2786191
| Ket. | Element: | dihitung sebagai unsur
Geology : keadaan alami sampel
Oxides : dihitung sebagai oksida

## 15
Nama Sampel : |  | S-15 |  |  | Tanggal analisa: |  | 2024-05-13
Costumer: | Zelika |  |  |  | Analis: | Herawati desi Putri
Email:
Elemen |  |  | Geology |  |  | Oxides |  |  | LIBS Results (S15)
Compound | Conc | Unit | Compound | Conc | Unit | Compound | Conc | Unit | Element | Conc % | Unit
Ag | 0.734 | % | Ag | 0.396 | % | Ag2O | 0.421 | % | Ag | 0.2854514 | % | 0.4485486
Al | 9.501 | % | Al2O3 | 11.821 | % | Al2O3 | 11.73 | % | Al | 2.507661 | % | 6.993339
As | 0.012 | % | As | 0.005 | % | As2O3 | 0.006 | % | As | 0.319278 | % | 0.307278
[9 empty] | Br | 0.006362942 | % | 0.006362942
Ca | 11.709 | % | CaO | 8.535 | % | CaO | 8.433 | % | Ca | 3.786081 | % | 7.922919
[9 empty] | Cl | 0.6941316 | % | 0.6941316
Cr | 0.007 | % | Cr | 0.004 | % | Cr2O3 | 0.005 | % | Cr | 1.12938 | % | 1.12238
Cu | 0.051 | % | Cu | 0.021 | % | CuO | 0.026 | % | Cu | 0.1041786 | % | 0.05317859
Eu | 0.427 | % | Pb | 0.007 | % | Eu2O3 | 0.227 | % | Eu | 0.05590071 | % | 0.3710993
Fe | 26.929 | % | Fe2O3 | 17.763 | % | Fe2O3 | 17.508 | % | Fe | 41.97924 | % | 15.05024
Ga | 0.023 | % | Ga | 0.01 | % | Ga2O3 | 0.013 | % | Ga | 0.0151643 | % | 0.007835705
In | 0.221 | % | In | 0.116 | % | In2O3 | 0.138 | % | In | 0.08210183 | % | 0.1388982
Ir | 0 | % | Re | 0 | % | PbO | 0.007 | % | Ir | 0.1560703 | % | 0.1560703
K | 2.26 | % | K2O | 1.464 | % | K2O | 1.447 | % | K | 0.1106054 | % | 2.149395
[9 empty] | Li | 0.1670221 | % | 0.1670221
Mg | 2.63 | % | MgO | 2.996 | % | MgO | 2.975 | % | Mg | 5.974327 | % | 3.344327
Mn | 0.987 | % | Mn | 0.464 | % | MnO | 0.59 | % | Mn | 2.562007 | % | 1.575007
Na | 0 | % | Na2O | 0 | % | Na2O | 0 | % | Na | 0.340196 | % | 0.340196
Nd | 0.006 | % | Nd | 0.002 | % | Nd2O3 | 0.002 | % | Nd | 0 | % | 0.006
[9 empty] | Ni | 0.05117316 | % | 0.05117316
P | 3.088 | % | P2O5 | 3.984 | % | P2O5 | 3.942 | % | P | 2.124302 | % | 0.9636978
Pb | 0.016 | % | Ir | 0 | % | Re | 0 | % | Pb | 0.1136294 | % | 0.0976294
Rb | 0.038 | % | Rb | 0.016 | % | Rb2O | 0.017 | % | Rb | 0.09561986 | % | 0.05761986
Re | 0 | % | Eu | 0.199 | % | IrO2 | 0 | % | Re | 0 | % | 0
Si | 38.582 | % | SiO2 | 50.874 | % | SiO2 | 50.424 | % | Si | 33.95835 | % | 4.62365
Sr | 0.307 | % | Sr | 0.127 | % | SrO | 0.148 | % | Sr | 0.36653 | % | 0.05952997
Ti | 2.139 | % | Ti | 1.054 | % | TiO2 | 1.735 | % | Ti | 2.190816 | % | 0.05181565
V | 0.078 | % | V | 0.038 | % | V2O5 | 0.066 | % | V | 0.4268219 | % | 0.3488219
Y | 0.024 | % | Y | 0.01 | % | Y2O3 | 0.012 | % | Y | 0.1298599 | % | 0.1058599
Zn | 0.085 | % | Zn | 0.036 | % | ZnO | 0.044 | % | Zn | 0.2531979 | % | 0.1681979
Zr | 0.145 | % | Zr | 0.06 | % | ZrO2 | 0.08 | % | Zr | 0.01454362 | % | 0.1304564

## 16
Nama Sampel : |  | S-16 |  |  | Tanggal analisa: |  | 2024-05-13
Costumer: | Zelika |  |  |  | Analis: | Herawati desi Putri
Email:
Elemen |  |  | Geology |  |  | Oxides |  |  | LIBS Results (S16)
Compound | Conc | Unit | Compound | Conc | Unit | Compound | Conc | Unit | Element | Conc % | Unit
Ag | 0.578 | % | Ag | 0.33 | % | Eu2O3 | 0.218 | % | Ag | 0.2949148 | % | 0.2830852
Al | 5.737 | % | Al2O3 | 7.14 | % | Al2O3 | 7.222 | % | Al | 3.57293 | % | 2.16407
As | 0.011 | % | As | 0.005 | % | Rb2O | 0.023 | % | As | 0.1807569 | % | 0.1697569
Br | 0.013 | % | Br | 0.006 | % | SrO | 0.17 | % | Br | 0.04020502 | % | 0.02720502
Ca | 14.677 | % | CaO | 11.36 | % | TiO2 | 1.699 | % | Ca | 6.027704 | % | 8.649296
Cl | 0.023 | % | Cl | 0.014 | % | K2O | 1.868 | % | Cl | 1.203375 | % | 1.180375
Cr | 0.003 | % | Cr | 0.002 | % | MnO | 0.618 | % | Cr | 0.4104253 | % | 0.4074253
Cu | 0.058 | % | Cu | 0.027 | % | ZnO | 0.085 | % | Cu | 0.1637326 | % | 0.1057326
Eu | 0.413 | % | Pb | 0.008 | % | Cl | 0.013 | % | Eu | 0.1010809 | % | 0.3119191
Fe | 25.07 | % | Fe2O3 | 18 | % | CuO | 0.03 | % | Fe | 31.50129 | % | 6.43129
Ga | 0.022 | % | Ga | 0.01 | % | As2O3 | 0.006 | % | Ga | 0.005003785 | % | 0.01699622
In | 0.318 | % | In | 0.177 | % | PbO | 0.008 | % | In | 0.2257122 | % | 0.09228781
[9 empty] | Ir | 5.942165 | % | 5.942165
K | 2.929 | % | K2O | 2.009 | % | CaO | 10.484 | % | K | 0.08188084 | % | 2.847119
[9 empty] | Li | 0.03642638 | % | 0.03642638
Mg | 0.971 | % | MgO | 0.62 | % | MgO | 1.117 | % | Mg | 5.006597 | % | 4.035597
Mn | 1.046 | % | Mn | 0.532 | % | Fe2O3 | 16.139 | % | Mn | 2.27509 | % | 1.22909
Na | 0 | % | Na2O | 0 | % | Na2O | 0 | % | Na | 0.2882691 | % | 0.2882691
[9 empty] | Ni | 0.1468059 | % | 0.1468059
P | 3.599 | % | P2O5 | 4.851 | % | P2O5 | 4.595 | % | P | 3.583303 | % | 0.01569695
Pb | 0.017 | % | Re | 0 | % | Re | 0 | % | Pb | 0.2597155 | % | 0.2427155
Rb | 0.052 | % | Rb | 0.024 | % | Y2O3 | 0.011 | % | Rb | 0.2187527 | % | 0.1667527
Re | 0 | % | Eu | 0.21 | % | Br | 0.005 | % | Re | 0 | % | 0
Si | 41.565 | % | SiO2 | 53.192 | % | SiO2 | 54.998 | % | Si | 34.98525 | % | 6.579745
Sr | 0.354 | % | Sr | 0.165 | % | ZrO2 | 0.085 | % | Sr | 0.443006 | % | 0.089006
Ti | 2.128 | % | Ti | 1.121 | % | V2O5 | 0.061 | % | Ti | 1.950948 | % | 0.1770518
V | 0.073 | % | V | 0.038 | % | Cr2O3 | 0.002 | % | V | 0.6613434 | % | 0.5883434
Y | 0.022 | % | Y | 0.01 | % | Ag2O | 0.33 | % | Y | 0.02007835 | % | 0.001921648
Zn | 0.166 | % | Zn | 0.078 | % | Ga2O3 | 0.012 | % | Zn | 0.1401196 | % | 0.02588044
Zr | 0.156 | % | Zr | 0.072 | % | In2O3 | 0.199 | % | Zr | 0.2331154 | % | 0.07711544
Oxides : dihitung sebagai oksida

## 17
Nama Sampel : |  | S-17 |  |  | Tanggal analisa: |  | 2024-05-13
Costumer: | Zelika |  |  |  | Analis: | Herawati desi Putri
Email:
Elemen |  |  | Geology |  |  | Oxides |  |  | LIBS Results (S17)
Compound | Conc | Unit | Compound | Conc | Unit | Compound | Conc | Unit | Element | Conc % | Unit
Ag | 0.578 | % | Ag | 0.278 | % | Ag2O | 0.297 | % | Ag | 0.186789 | % | 0.391211
Al | 6.275 | % | Al2O3 | 7.542 | % | Al2O3 | 7.506 | % | Al | 5.335207 | % | 0.9397929
As | 0.008 | % | As | 0.003 | % | As2O3 | 0.004 | % | As | 0.126836 | % | 0.118836
Ba | 0.616 | % | Ba | 0.268 | % | BaO | 0.297 | % | Ba | 0 | % | 0.616
[9 empty] | Br | 0.01526566 | % | 0.01526566
Ca | 10.146 | % | CaO | 6.584 | % | CaO | 6.531 | % | Ca | 3.633763 | % | 6.512237
[9 empty] | Cl | 1.544856 | % | 1.544856
[9 empty] | Cr | 1.02843 | % | 1.02843
Cu | 0.052 | % | Cu | 0.019 | % | CuO | 0.024 | % | Cu | 0.07077259 | % | 0.01877259
Eu | 0.192 | % | Pb | 0.004 | % | Eu2O3 | 0.092 | % | Eu | 0.1373626 | % | 0.05463736
Fe | 18.786 | % | Fe2O3 | 11.007 | % | Fe2O3 | 10.905 | % | Fe | 21.77145 | % | 2.985453
Ga | 0.015 | % | Ga | 0.006 | % | Ga2O3 | 0.007 | % | Ga | 9.874144e-05 | % | 0.01490126
In | 0.278 | % | In | 0.13 | % | In2O3 | 0.156 | % | In | 0.1054564 | % | 0.1725436
Ir | 0 | % | Re | 0.001 | % | PbO | 0.004 | % | Ir | 0 | % | 0
K | 1.961 | % | K2O | 1.131 | % | K2O | 1.123 | % | K | 0.08952982 | % | 1.87147
[9 empty] | Li | 0.04742354 | % | 0.04742354
Mg | 0 | % | MgO | 0 | % | MgO | 0 | % | Mg | 7.417022 | % | 7.417022
Mn | 0.702 | % | Mn | 0.293 | % | MnO | 0.374 | % | Mn | 3.336391 | % | 2.634391
Na | 0 | % | Na2O | 0 | % | Na2O | 0 | % | Na | 0.2445046 | % | 0.2445046
Nd | 0.169 | % | Nd | 0.07 | % | Nd2O3 | 0.081 | % | Nd | 0 | % | 0.169
[9 empty] | Ni | 0.07471777 | % | 0.07471777
P | 3.923 | % | P2O5 | 4.504 | % | P2O5 | 4.471 | % | P | 3.110813 | % | 0.8121866
Pb | 0.011 | % | Ir | 0 | % | Re | 0.001 | % | Pb | 0.0902413 | % | 0.0792413
Rb | 0.041 | % | Rb | 0.015 | % | Rb2O | 0.016 | % | Rb | 0.1668967 | % | 0.1258967
Re | 0.002 | % | Eu | 0.08 | % | IrO2 | 0 | % | Re | 0 | % | 0.002
Si | 54.372 | % | SiO2 | 67.283 | % | SiO2 | 66.9 | % | Si | 48.62509 | % | 5.746912
Sr | 0.25 | % | Sr | 0.092 | % | SrO | 0.107 | % | Sr | 0.2035254 | % | 0.04647457
Ti | 1.286 | % | Ti | 0.562 | % | TiO2 | 0.93 | % | Ti | 1.117475 | % | 0.168525
V | 0.052 | % | V | 0.022 | % | V2O5 | 0.039 | % | V | 0.9882135 | % | 0.9362135
Y | 0.023 | % | Y | 0.009 | % | Y2O3 | 0.011 | % | Y | 0.1308951 | % | 0.1078951
Zn | 0.136 | % | Zn | 0.051 | % | ZnO | 0.062 | % | Zn | 0.3200709 | % | 0.1840709
Zr | 0.125 | % | Zr | 0.046 | % | ZrO2 | 0.061 | % | Zr | 0.08090163 | % | 0.04409837

## 18
Nama Sampel : |  | S-18 |  |  | Tanggal analisa: |  | 2024-05-13
Costumer: | Zelika |  |  |  | Analis: | Herawati desi Putri
Email:
Elemen |  |  | Geology |  |  | Oxides |  |  | LIBS Results (S18)
Compound | Conc | Unit | Compound | Conc | Unit | Compound | Conc | Unit | Element | Conc % | Unit
Ag | 0.884 | % | Ag | 0.483 | % | PbO | 0.008 | % | Ag | 0.2677173 | % | 0.6162827
Al | 5.164 | % | Al2O3 | 6.595 | % | Al2O3 | 6.55 | % | Al | 6.028185 | % | 0.8641848
As | 0.01 | % | As | 0.004 | % | Rb2O | 0.028 | % | As | 0.04566836 | % | 0.03566836
Br | 0.013 | % | Br | 0.005 | % | SrO | 0.183 | % | Br | 0.03862337 | % | 0.02562337
Ca | 13.277 | % | CaO | 9.717 | % | TiO2 | 1.539 | % | Ca | 7.589242 | % | 5.687758
Cl | 0.102 | % | Cl | 0.057 | % | K2O | 3.123 | % | Cl | 1.60969 | % | 1.50769
Cr | 0.011 | % | Cr | 0.005 | % | MnO | 0.551 | % | Cr | 0.5607742 | % | 0.5497742
Cu | 0.086 | % | Cu | 0.037 | % | ZnO | 0.124 | % | Cu | 0.06974063 | % | 0.01625937
Eu | 0.377 | % | Pb | 0.008 | % | Cl | 0.056 | % | Eu | 0.2571766 | % | 0.1198234
Fe | 26.051 | % | Fe2O3 | 17.429 | % | CuO | 0.046 | % | Fe | 26.6089 | % | 0.5578999
Ga | 0.023 | % | Ga | 0.01 | % | As2O3 | 0.006 | % | Ga | 0.006637134 | % | 0.01636287
[9 empty] | In | 0.1366764 | % | 0.1366764
K | 4.817 | % | K2O | 3.155 | % | CaO | 9.61 | % | K | 0.1745096 | % | 4.64249
[9 empty] | Li | 0.06309625 | % | 0.06309625
Mg | 0 | % | MgO | 0 | % | MgO | 0 | % | Mg | 5.339705 | % | 5.339705
Mn | 0.91 | % | Mn | 0.432 | % | Fe2O3 | 17.203 | % | Mn | 3.88477 | % | 2.97477
Na | 0 | % | Na2O | 0 | % | Na2O | 0 | % | Na | 0.4457938 | % | 0.4457938
[9 empty] | Ni | 0.00902134 | % | 0.00902134
P | 4.491 | % | P2O5 | 5.887 | % | P2O5 | 5.83 | % | P | 1.467366 | % | 3.023634
Pb | 0.018 | % | Re | 0.002 | % | Re | 0.002 | % | Pb | 0.2934175 | % | 0.2754175
Rb | 0.061 | % | Rb | 0.026 | % | Y2O3 | 0.016 | % | Rb | 0.3137624 | % | 0.2527624
Re | 0.005 | % | Eu | 0.179 | % | Br | 0.005 | % | Re | 0 | % | 0.005
Si | 40.95 | % | SiO2 | 54.661 | % | SiO2 | 54.231 | % | Si | 40.63762 | % | 0.3123813
Sr | 0.369 | % | Sr | 0.157 | % | ZrO2 | 0.098 | % | Sr | 0.9574792 | % | 0.5884792
Ti | 1.883 | % | Ti | 0.933 | % | V2O5 | 0.052 | % | Ti | 1.289358 | % | 0.5936417
V | 0.061 | % | V | 0.03 | % | Cr2O3 | 0.008 | % | V | 0.2916488 | % | 0.2306488
Y | 0.029 | % | Y | 0.012 | % | Ag2O | 0.514 | % | Y | 1.443852 | % | 1.414852
Zn | 0.235 | % | Zn | 0.101 | % | Ga2O3 | 0.013 | % | Zn | 0.1693695 | % | 0.06563055
Zr | 0.174 | % | Zr | 0.074 | % | Eu2O3 | 0.205 | % | Zr | 0.0001995526 | % | 0.1738004

## 19
Nama Sampel : |  | S-19 |  |  | Tanggal analisa: |  | 2024-05-13
Costumer: | Zelika |  |  |  | Analis: | Herawati desi Putri
Email:
Elemen |  |  | Geology |  |  | Oxides |  |  | LIBS Results (S19)
Compound | Conc | Unit | Compound | Conc | Unit | Compound | Conc | Unit | Element | Conc % | Unit
Ag | 0.748 | % | Ag | 0.429 | % | Eu2O3 | 0.24 | % | Ag | 0.05489384 | % | 0.6931062
Al | 12.943 | % | Al2O3 | 16.705 | % | Al2O3 | 16.566 | % | Al | 8.121684 | % | 4.821316
As | 0.025 | % | As | 0.011 | % | Rb2O | 0.026 | % | As | 0.05047245 | % | 0.02547245
[9 empty] | Ba | 0.1161921 | % | 0.1161921
Br | 0.098 | % | Br | 0.044 | % | SrO | 0.139 | % | Br | 0.05141363 | % | 0.04658637
Ca | 12.731 | % | CaO | 9.802 | % | TiO2 | 2.015 | % | Ca | 14.5642 | % | 1.833197
Cl | 0.066 | % | Cl | 0.039 | % | K2O | 2.857 | % | Cl | 0.5840742 | % | 0.5180742
[9 empty] | Cr | 2.430321 | % | 2.430321
Cu | 0.082 | % | Cu | 0.037 | % | ZnO | 0.082 | % | Cu | 0.1034863 | % | 0.02148634
Eu | 0.423 | % | Pb | 0.015 | % | Cl | 0.038 | % | Eu | 0.06227603 | % | 0.360724
Fe | 30.936 | % | Fe2O3 | 21.749 | % | CuO | 0.045 | % | Fe | 24.64188 | % | 6.29412
Ga | 0.029 | % | Ga | 0.013 | % | As2O3 | 0.014 | % | Ga | 0.01060332 | % | 0.01839668
In | 0.139 | % | In | 0.076 | % | PbO | 0.016 | % | In | 0.06659842 | % | 0.07240158
K | 4.213 | % | K2O | 2.893 | % | CaO | 9.673 | % | K | 0.05486575 | % | 4.158134
[9 empty] | Li | 0.08317437 | % | 0.08317437
Mg | 0.349 | % | MgO | 0.414 | % | MgO | 0.411 | % | Mg | 3.382837 | % | 3.033837
Mn | 0.877 | % | Mn | 0.439 | % | Fe2O3 | 21.405 | % | Mn | 1.10541 | % | 0.2284101
Na | 0 | % | Na2O | 0 | % | Na2O | 0 | % | Na | 0.1227191 | % | 0.1227191
[9 empty] | Ni | 0.1255172 | % | 0.1255172
P | 3.861 | % | P2O5 | 5.312 | % | P2O5 | 5.253 | % | P | 9.785738 | % | 5.924738
Pb | 0.034 | % | Re | 0 | % | Re | 0 | % | Pb | 0.109003 | % | 0.07500299
Rb | 0.054 | % | Rb | 0.024 | % | Y2O3 | 0.016 | % | Rb | 0.09300796 | % | 0.03900796
Re | 0 | % | Eu | 0.211 | % | Br | 0.043 | % | Re | 0 | % | 0
Si | 29.284 | % | SiO2 | 40.214 | % | SiO2 | 39.824 | % | Si | 31.17071 | % | 1.886705
Sr | 0.267 | % | Sr | 0.119 | % | ZrO2 | 0.138 | % | Sr | 0.1919998 | % | 0.07500017
Ti | 2.343 | % | Ti | 1.225 | % | V2O5 | 0.076 | % | Ti | 1.609923 | % | 0.7330767
V | 0.084 | % | V | 0.043 | % | MnO | 0.558 | % | V | 0.4162289 | % | 0.3322289
Y | 0.029 | % | Y | 0.013 | % | Ag2O | 0.455 | % | Y | 0 | % | 0.029
Zn | 0.149 | % | Zn | 0.067 | % | Ga2O3 | 0.017 | % | Zn | 0.71237 | % | 0.56337
Zr | 0.233 | % | Zr | 0.104 | % | In2O3 | 0.09 | % | Zr | 0.1784074 | % | 0.0545926

## 20
Nama Sampel : |  | S-20 |  |  | Tanggal analisa: |  | 2024-05-13
Costumer: | Zelika |  |  |  | Analis: | Herawati desi Putri
Email:
Elemen |  |  | Geology |  |  | Oxides |  |  | LIBS Results (S20)
Compound | Conc | Unit | Compound | Conc | Unit | Compound | Conc | Unit | Element | Conc % | Unit
Ag | 0.817 | % | Ag | 0.449 | % | In2O3 | 0.056 | % | Ag | 0.3619238 | % | 0.4550762
Al | 14.118 | % | Al2O3 | 17.78 | % | Al2O3 | 17.654 | % | Al | 19.14806 | % | 5.030058
As | 0.031 | % | As | 0.013 | % | As2O3 | 0.017 | % | As | 0.002650768 | % | 0.02834923
[9 empty] | Ba | 2.707299 | % | 2.707299
Br | 0.072 | % | Br | 0.031 | % | Rb2O | 0.022 | % | Br | 0.02036562 | % | 0.05163438
Ca | 10.464 | % | CaO | 7.731 | % | CaO | 7.643 | % | Ca | 4.200955 | % | 6.263045
[9 empty] | Cl | 2.823285 | % | 2.823285
Cr | 0.008 | % | Cr | 0.004 | % | Cr2O3 | 0.006 | % | Cr | 1.111478 | % | 1.103478
Cu | 0.087 | % | Cu | 0.037 | % | CuO | 0.046 | % | Cu | 0.6728221 | % | 0.5858221
Eu | 0.383 | % | Pb | 0.011 | % | PbO | 0.012 | % | Eu | 0.3503227 | % | 0.03267734
Fe | 28.866 | % | Fe2O3 | 19.434 | % | Fe2O3 | 19.174 | % | Fe | 23.30606 | % | 5.559936
Ga | 0.028 | % | Ga | 0.012 | % | Ga2O3 | 0.016 | % | Ga | 0.01769589 | % | 0.01030411
In | 0.091 | % | In | 0.047 | % | Nd2O3 | 0.001 | % | In | 0.573161 | % | 0.482161
K | 3.858 | % | K2O | 2.541 | % | K2O | 2.514 | % | K | 0.4728902 | % | 3.38511
[9 empty] | Li | 0.09408975 | % | 0.09408975
Mg | 0 | % | MgO | 0 | % | MgO | 0 | % | Mg | 4.668881 | % | 4.668881
Mn | 0.713 | % | Mn | 0.341 | % | MnO | 0.435 | % | Mn | 4.463374 | % | 3.750374
Na | 0 | % | Na2O | 0 | % | Na2O | 0 | % | Na | 0.9338044 | % | 0.9338044
Nd | 0.004 | % | Nd | 0.001 | % | Eu2O3 | 0.211 | % | Nd | 0 | % | 0.004
[9 empty] | Ni | 0.02624769 | % | 0.02624769
P | 3.768 | % | P2O5 | 4.957 | % | P2O5 | 4.908 | % | P | 0.1307058 | % | 3.637294
Pb | 0.026 | % | Re | 0 | % | Re | 0 | % | Pb | 0.3956734 | % | 0.3696734
Rb | 0.048 | % | Rb | 0.02 | % | SrO | 0.121 | % | Rb | 0.5329298 | % | 0.4849298
Re | 0 | % | Eu | 0.185 | % | Br | 0.03 | % | Re | 0 | % | 0
Si | 33.934 | % | SiO2 | 45.103 | % | SiO2 | 44.727 | % | Si | 26.07756 | % | 7.856437
Sr | 0.245 | % | Sr | 0.104 | % | Y2O3 | 0.015 | % | Sr | 0.5210442 | % | 0.2760442
Ti | 2.025 | % | Ti | 1.018 | % | TiO2 | 1.677 | % | Ti | 4.720399 | % | 2.695399
V | 0.081 | % | V | 0.04 | % | V2O5 | 0.07 | % | V | 0.7091077 | % | 0.6281077
Y | 0.029 | % | Y | 0.012 | % | ZrO2 | 0.105 | % | Y | 0.3131294 | % | 0.2841294
Zn | 0.117 | % | Zn | 0.05 | % | ZnO | 0.061 | % | Zn | 0.6351078 | % | 0.5181078
Zr | 0.186 | % | Zr | 0.079 | % | Ag2O | 0.477 | % | Zr | 0.008971837 | % | 0.1770282

## 21
Nama Sampel : |  | S-21 |  |  | Tanggal analisa: |  | 2024-05-13
Costumer: | Zelika |  |  |  | Analis: | Herawati desi Putri
Email:
Elemen |  |  | Geology |  |  | Oxides |  |  | LIBS Results (S21)
Compound | Conc | Unit | Compound | Conc | Unit | Compound | Conc | Unit | Element | Conc % | Unit
Ag | 0.955 | % | Ag | 0.524 | % | Eu2O3 | 0.267 | % | Ag | 0.02203209 | % | 0.9329679
Al | 14.88 | % | Al2O3 | 18.607 | % | Al2O3 | 18.46 | % | Al | 15.78486 | % | 0.9048572
As | 0.026 | % | As | 0.011 | % | As2O3 | 0.014 | % | As | 0.01089071 | % | 0.01510929
Br | 0.08 | % | Br | 0.034 | % | Rb2O | 0.015 | % | Ba | 0.1358956 | % | 0.05589557
[9 empty] | Br | 0.04938251 | % | 0.04938251
Ca | 7.371 | % | CaO | 5.47 | % | CaO | 5.403 | % | Ca | 3.880797 | % | 3.490203
[9 empty] | Cl | 0.6108589 | % | 0.6108589
Cr | 0.007 | % | Cr | 0.003 | % | Cr2O3 | 0.005 | % | Cr | 0.7796574 | % | 0.7726574
Cu | 0.108 | % | Cu | 0.046 | % | CuO | 0.057 | % | Cu | 0.02022147 | % | 0.08777853
Eu | 0.484 | % | Pb | 0.016 | % | PbO | 0.017 | % | Eu | 0.005316894 | % | 0.4786831
Fe | 31.56 | % | Fe2O3 | 21.346 | % | Fe2O3 | 21.035 | % | Fe | 29.97131 | % | 1.588691
Ga | 0.031 | % | Ga | 0.013 | % | Ga2O3 | 0.018 | % | Ga | 0.002814604 | % | 0.0281854
[9 empty] | In | 0.002581829 | % | 0.002581829
K | 2.733 | % | K2O | 1.797 | % | K2O | 1.776 | % | K | 0.01371216 | % | 2.719288
[9 empty] | Li | 0.07597077 | % | 0.07597077
Mg | 0 | % | MgO | 0 | % | MgO | 0 | % | Mg | 7.328848 | % | 7.328848
Mn | 0.84 | % | Mn | 0.405 | % | MnO | 0.516 | % | Mn | 0.6650121 | % | 0.1749879
Na | 0 | % | Na2O | 0 | % | Na2O | 0 | % | Na | 0.03890935 | % | 0.03890935
Ni | 0.005 | % | Ni | 0.001 | % | NiO | 0.001 | % | Ni | 0.06796749 | % | 0.06296749
P | 3.886 | % | P2O5 | 5.087 | % | P2O5 | 5.032 | % | P | 5.513574 | % | 1.627574
Pb | 0.037 | % | Re | 0 | % | Re | 0 | % | Pb | 0.6156273 | % | 0.5786273
Rb | 0.034 | % | Rb | 0.014 | % | SrO | 0.113 | % | Rb | 0 | % | 0.034
Re | 0 | % | Eu | 0.234 | % | Br | 0.034 | % | Re | 0 | % | 0
Si | 34.073 | % | SiO2 | 44.972 | % | SiO2 | 44.556 | % | Si | 32.24577 | % | 1.827234
Sr | 0.23 | % | Sr | 0.097 | % | Y2O3 | 0.017 | % | Sr | 0.1450872 | % | 0.08491275
Ti | 2.203 | % | Ti | 1.121 | % | TiO2 | 1.846 | % | Ti | 1.431025 | % | 0.7719747
V | 0.089 | % | V | 0.044 | % | V2O5 | 0.078 | % | V | 0.2826694 | % | 0.1936694
Y | 0.032 | % | Y | 0.013 | % | ZrO2 | 0.12 | % | Y | 0 | % | 0.032
Zn | 0.123 | % | Zn | 0.053 | % | ZnO | 0.064 | % | Zn | 0.1315425 | % | 0.008542455
Zr | 0.213 | % | Zr | 0.09 | % | Ag2O | 0.556 | % | Zr | 0.1676738 | % | 0.04532625

## 22
Nama Sampel : |  | S-22 |  |  | Tanggal analisa: |  | 2024-05-13
Costumer: | Zelika |  |  |  | Analis: | Herawati desi Putri
Email:
Elemen |  |  | Geology |  |  | Oxides |  |  | LIBS Results (S22)
Compound | Conc | Unit | Compound | Conc | Unit | Compound | Conc | Unit | Element | Conc % | Unit
Ag | 0.974 | % | Ag | 0.466 | % | Ag2O | 0.494 | % | Ag | 3.350388 | % | 2.376388
Al | 9.416 | % | Al2O3 | 11.246 | % | Al2O3 | 11.156 | % | Al | 6.655296 | % | 2.760704
As | 0.007 | % | As | 0.003 | % | As2O3 | 0.003 | % | As | 0.007848674 | % | 0.0008486737
[9 empty] | Ba | 0.9351629 | % | 0.9351629
[9 empty] | Br | 0.01782796 | % | 0.01782796
Ca | 4.383 | % | CaO | 2.817 | % | CaO | 2.78 | % | Ca | 1.44507 | % | 2.93793
[9 empty] | Cl | 0.993137 | % | 0.993137
Cr | 0.033 | % | Cr | 0.015 | % | Cr2O3 | 0.021 | % | Cr | 0.06717947 | % | 0.03417947
Cu | 0.047 | % | Cu | 0.017 | % | CuO | 0.021 | % | Cu | 0.05818119 | % | 0.01118119
Eu | 0.181 | % | Pb | 0.008 | % | Eu2O3 | 0.088 | % | Eu | 0.08387345 | % | 0.09712655
Fe | 19.907 | % | Fe2O3 | 11.715 | % | Fe2O3 | 11.536 | % | Fe | 10.64867 | % | 9.25833
Ga | 0.018 | % | Ga | 0.007 | % | Ga2O3 | 0.009 | % | Ga | 0.004937664 | % | 0.01306234
[9 empty] | In | 0.1591866 | % | 0.1591866
K | 3.642 | % | K2O | 2.088 | % | K2O | 2.061 | % | K | 1.377741 | % | 2.264259
[9 empty] | Li | 0.02846299 | % | 0.02846299
Mg | 0.863 | % | MgO | 0.956 | % | MgO | 0.949 | % | Mg | 14.84852 | % | 13.98552
Mn | 0.228 | % | Mn | 0.095 | % | MnO | 0.121 | % | Mn | 2.391509 | % | 2.163509
Na | 0 | % | Na2O | 0 | % | Na2O | 0 | % | Na | 0.1040536 | % | 0.1040536
Ni | 0.024 | % | Ni | 0.008 | % | NiO | 0.01 | % | Ni | 0.02708244 | % | 0.003082438
P | 3.653 | % | P2O5 | 4.16 | % | P2O5 | 4.109 | % | P | 3.991147 | % | 0.3381467
Pb | 0.023 | % | Re | 0 | % | Re | 0 | % | Pb | 1.734302 | % | 1.711302
Rb | 0.075 | % | Rb | 0.027 | % | Rb2O | 0.03 | % | Rb | 0.08187028 | % | 0.006870279
Re | 0.001 | % | Eu | 0.077 | % | PbO | 0.009 | % | Re | 0 | % | 0.001
Si | 52.982 | % | SiO2 | 64.761 | % | SiO2 | 64.138 | % | Si | 43.70035 | % | 9.281646
Sr | 0.098 | % | Sr | 0.036 | % | SrO | 0.042 | % | Sr | 0.8318771 | % | 0.7338771
Ti | 3.018 | % | Ti | 1.335 | % | TiO2 | 2.196 | % | Ti | 4.285669 | % | 1.267669
V | 0.085 | % | V | 0.036 | % | V2O5 | 0.064 | % | V | 0.8701882 | % | 0.7851882
Y | 0.027 | % | Y | 0.01 | % | Y2O3 | 0.013 | % | Y | 0.001616635 | % | 0.02538337
Zn | 0.108 | % | Zn | 0.04 | % | ZnO | 0.049 | % | Zn | 0.8834101 | % | 0.7754101
Zr | 0.205 | % | Zr | 0.075 | % | ZrO2 | 0.1 | % | Zr | 0.415434 | % | 0.210434

## 23
Nama Sampel : |  | S-23 |  |  | Tanggal analisa: |  | 2024-05-13
Costumer: | Zelika |  |  |  | Analis: | Herawati desi Putri
Email:
Elemen |  |  | Geology |  |  | Oxides |  |  | LIBS Results (S23)
Compound | Conc | Unit | Compound | Conc | Unit | Compound | Conc | Unit | Element | Conc % | Unit
Ag | 1.034 | % | Ag | 0.51 | % | Ag2O | 0.541 | % | Ag | 0.2025566 | % | 0.8314434
Al | 9.641 | % | Al2O3 | 11.587 | % | Al2O3 | 11.492 | % | Al | 8.139327 | % | 1.501673
As | 0.008 | % | As | 0.003 | % | As2O3 | 0.004 | % | As | 0.0179549 | % | 0.009954898
[9 empty] | Br | 0.004478929 | % | 0.004478929
Ca | 3.932 | % | CaO | 2.611 | % | CaO | 2.576 | % | Ca | 1.776099 | % | 2.155901
[9 empty] | Cl | 0.01268327 | % | 0.01268327
Cr | 0.036 | % | Cr | 0.016 | % | Cr2O3 | 0.023 | % | Cr | 0.0007016921 | % | 0.03529831
Cu | 0.037 | % | Cu | 0.014 | % | CuO | 0.017 | % | Cu | 0.003296566 | % | 0.03370343
Eu | 0.167 | % | Pb | 0.009 | % | Eu2O3 | 0.084 | % | Eu | 0.03813665 | % | 0.1288634
Fe | 23.465 | % | Fe2O3 | 14.244 | % | Fe2O3 | 14.026 | % | Fe | 22.72572 | % | 0.7392839
Ga | 0.019 | % | Ga | 0.007 | % | Ga2O3 | 0.01 | % | Ga | 0.0009535121 | % | 0.01804649
[9 empty] | In | 0.004453433 | % | 0.004453433
Ir | 0 | % | Re | 0 | % | PbO | 0.01 | % | Ir | 0 | % | 0
K | 3.54 | % | K2O | 2.092 | % | K2O | 2.066 | % | K | 1.490922 | % | 2.049078
[9 empty] | Li | 0.002587463 | % | 0.002587463
Mg | 0.729 | % | MgO | 0.809 | % | MgO | 0.803 | % | Mg | 1.19364 | % | 0.46464
Mn | 0.179 | % | Mn | 0.077 | % | MnO | 0.098 | % | Mn | 0.2140094 | % | 0.03500941
Na | 0 | % | Na2O | 0 | % | Na2O | 0 | % | Na | 0.002860051 | % | 0.002860051
Ni | 0.021 | % | Ni | 0.008 | % | NiO | 0.01 | % | Ni | 0.04070062 | % | 0.01970062
P | 3.385 | % | P2O5 | 3.97 | % | P2O5 | 3.922 | % | P | 1.667687 | % | 1.717313
Pb | 0.024 | % | Ir | 0 | % | Re | 0 | % | Pb | 0.03360629 | % | 0.009606295
Rb | 0.078 | % | Rb | 0.03 | % | Rb2O | 0.032 | % | Rb | 0.0073957 | % | 0.0706043
Re | 0.001 | % | Yb | 0 | % | IrO2 | 0 | % | Re | 0 | % | 0.001
Si | 50.221 | % | SiO2 | 62.378 | % | SiO2 | 61.774 | % | Si | 61.38035 | % | 11.15935
Sr | 0.095 | % | Sr | 0.036 | % | SrO | 0.041 | % | Sr | 0.02088338 | % | 0.07411662
Ti | 2.975 | % | Ti | 1.363 | % | TiO2 | 2.242 | % | Ti | 0.2985853 | % | 2.676415
V | 0.09 | % | V | 0.04 | % | V2O5 | 0.07 | % | V | 0.122355 | % | 0.03235495
Y | 0.025 | % | Y | 0.009 | % | Y2O3 | 0.012 | % | Y | 0.4864478 | % | 0.4614478
Yb | 0 | % | Eu | 0.074 | % | Yb2O3 | 0 | % | Yb | 0 | % | 0
Zn | 0.104 | % | Zn | 0.04 | % | ZnO | 0.049 | % | Zn | 0.01720634 | % | 0.08679366
Zr | 0.197 | % | Zr | 0.074 | % | ZrO2 | 0.098 | % | Zr | 0.09440868 | % | 0.1025913
Ket. | Element: | dihitung sebagai unsur
Geology : keadaan alami sampel
Oxides : dihitung sebagai oksida

## 24
| Nama Sampel : |  | S-24 |  |  | Tanggal analisa: |  | 2024-05-13
| Costumer: | Zelika |  |  |  | Analis: | Herawati desi Putri
Email:
| Elemen |  |  | Geology |  |  | Oxides |  |  | LIBS Results (S24)
| Compound | Conc | Unit | Compound | Conc | Unit | Compound | Conc | Unit | Element | Conc % | Unit
1 | Ag | 1.042 | % | Ag | 0.557 | % | Ag2O | 0.592 | % | Ag | 0.6242381 | % | 0.4177619
2 | Al | 10.139 | % | Al2O3 | 12.437 | % | Al2O3 | 12.346 | % | Al | 6.508821 | % | 3.630179
3 | As | 0.004 | % | As | 0.002 | % | As2O3 | 0.002 | % | As | 0.02439083 | % | 0.02039083
4 | [9 empty] | Ba | 0.4657002 | % | 0.4657002
5 | [9 empty] | Br | 0.002570156 | % | 0.002570156
6 | Ca | 3.498 | % | CaO | 2.532 | % | CaO | 2.504 | % | Ca | 6.905215 | % | 3.407215
7 | [9 empty] | Cl | 0.840347 | % | 0.840347
8 | Cr | 0.034 | % | Cr | 0.017 | % | Cr2O3 | 0.025 | % | Cr | 0.1441016 | % | 0.1101016
9 | Cu | 0.033 | % | Cu | 0.014 | % | CuO | 0.017 | % | Cu | 0.03462217 | % | 0.001622168
10 | Eu | 0.211 | % | Pb | 0.015 | % | Eu2O3 | 0.116 | % | Eu | 0.04614942 | % | 0.1648506
11 | Fe | 33.497 | % | Fe2O3 | 22.119 | % | Fe2O3 | 21.827 | % | Fe | 37.72152 | % | 4.22452
12 | Ga | 0.019 | % | Ga | 0.008 | % | Ga2O3 | 0.011 | % | Ga | 0.001687659 | % | 0.01731234
13 | [9 empty] | In | 0.1055108 | % | 0.1055108
14 | K | 2.87 | % | K2O | 1.839 | % | K2O | 1.819 | % | K | 1.886424 | % | 0.9835763
15 | [9 empty] | Li | 0.0512178 | % | 0.0512178
16 | Mg | 0.791 | % | MgO | 0.886 | % | MgO | 0.88 | % | Mg | 6.172483 | % | 5.381483
17 | Mn | 0.204 | % | Mn | 0.096 | % | MnO | 0.122 | % | Mn | 1.567898 | % | 1.363898
18 | Na | 0 | % | Na2O | 0 | % | Na2O | 0 | % | Na | 0.03381115 | % | 0.03381115
19 | Ni | 0.023 | % | Ni | 0.009 | % | NiO | 0.011 | % | Ni | 0.02923989 | % | 0.006239885
20 | P | 2.858 | % | P2O5 | 3.623 | % | P2O5 | 3.587 | % | P | 0.971222 | % | 1.886778
21 | Pb | 0.036 | % | Re | 0 | % | Re | 0 | % | Pb | 0.2498768 | % | 0.2138768
22 | Rb | 0.071 | % | Rb | 0.029 | % | Rb2O | 0.031 | % | Rb | 0.01358509 | % | 0.05741491
23 | Re | 0 | % | Yb | 0 | % | PbO | 0.016 | % | Re | 0 | % | 0
24 | Si | 41.839 | % | SiO2 | 54.334 | % | SiO2 | 53.877 | % | Si | 32.0569 | % | 9.782101
25 | Sr | 0.089 | % | Sr | 0.037 | % | SrO | 0.043 | % | Sr | 0.2267796 | % | 0.1377796
26 | Ti | 2.346 | % | Ti | 1.177 | % | TiO2 | 1.94 | % | Ti | 2.275335 | % | 0.07066492
| V | 0.079 | % | V | 0.039 | % | V2O5 | 0.068 | % | V | 0.3512247 | % | 0.2722247
| Y | 0.023 | % | Y | 0.009 | % | Y2O3 | 0.012 | % | Y | 0.004326906 | % | 0.01867309
| Yb | 0 | % | Eu | 0.102 | % | Yb2O3 | 0 | % | Yb | 0 | % | 0
| Zn | 0.11 | % | Zn | 0.045 | % | ZnO | 0.056 | % | Zn | 0.584195 | % | 0.474195
| Zr | 0.182 | % | Zr | 0.075 | % | ZrO2 | 0.099 | % | Zr | 0.1006084 | % | 0.08139161
| Ket. | Element: | dihitung sebagai unsur
Geology : keadaan alami sampel
Oxides : dihitung sebagai oksida