## Ringkasan_Elemen
Element | S1 | S2 | S3 | S4 | S5 | S6 | S7 | S8 | S9 | S10 | S11 | S12 | S13 | S14 | S15 | S16 | S17 | S18 | S19 | S20 | S21 | S22 | S23 | S24
Ag | 2.324 ± 2.319 | 1.082 ± 0.573 | 3.510 ± 3.409 | 1.343 ± 1.742 | 0.736 ± 0.596 | 0.460 ± 0.409 | 0.108 ± 0.002 | 0.018 ± 0.004 | 1.167 ± 0.655 | 0.022 ± 0.003 | 0.366 ± 0.031 | 0.289 ± 0.047 | 0.032 ± 0.005 | 0.185 ± 0.034 | 0.115 ± 0.051 | 0.040 ± 0.005 | 0.094 ± 0.024 | 0.160 ± 0.026 | 0.037 ± 0.011 | 0.095 ± 0.004 | 0.008 ± 0.000 | 5.478 ± 3.853 | 0.746 ± 0.991 | 1.329 ± 0.831
Al | 2.715 ± 0.826 | 13.442 ± 12.450 | 6.287 ± 9.797 | 1.343 ± 0.271 | 9.616 ± 7.787 | 0.942 ± 0.556 | 2.392 ± 0.821 | 18.327 ± 8.197 | 8.939 ± 1.452 | 10.305 ± 0.902 | 22.906 ± 8.127 | 19.202 ± 10.045 | 5.187 ± 2.333 | 16.027 ± 4.786 | 1.296 ± 0.226 | 1.239 ± 0.156 | 3.333 ± 1.138 | 5.377 ± 0.547 | 4.572 ± 1.729 | 7.377 ± 1.453 | 5.819 ± 2.867 | 35.003 ± 15.043 | 4.458 ± 2.357 | 14.929 ± 11.530
As | 0.111 ± 0.059 | 0.192 ± 0.056 | 0.018 ± 0.003 | 1.073 ± 0.504 | 0.087 ± 0.025 | 0.000 ± 0.000 | 0.024 ± 0.017 | 0.016 ± 0.002 | 0.144 ± 0.081 | 0.015 ± 0.003 | 0.493 ± 0.051 | 0.822 ± 0.026 | 0.036 ± 0.016 | 0.097 ± 0.027 | 0.074 ± 0.041 | 0.010 ± 0.007 | 0.017 ± 0.000 | 0.006 ± 0.002 | 0.003 ± 0.000 | 0.044 ± 0.042 | 0.005 ± 0.007 | 0.016 ± 0.009 | 0.002 ± 0.001 | 0.008 ± 0.005
Ba | 0.000 ± 0.000 | 0.000 ± 0.000 | 0.000 ± 0.000 | 0.000 ± 0.000 | 0.000 ± 0.000 | 0.000 ± 0.000 | 0.000 ± 0.000 | 0.000 ± 0.000 | 0.000 ± 0.000 | 0.000 ± 0.000 | 0.000 ± 0.000 | 0.000 ± 0.000 | 0.000 ± 0.000 | 0.000 ± 0.000 | 0.000 ± 0.000 | 0.000 ± 0.000 | 0.000 ± 0.000 | 0.000 ± 0.000 | 0.686 ± 0.548 | 1.375 ± 0.938 | 0.069 ± 0.076 | 0.410 ± 0.562 | 0.000 ± 0.000 | 0.423 ± 0.195
Br | 0.020 ± 0.011 | 0.082 ± 0.074 | 0.206 ± 0.262 | 0.026 ± 0.028 | 0.006 ± 0.002 | 0.000 ± 0.000 | 0.009 ± 0.006 | 0.000 ± 0.000 | 0.000 ± 0.000 | 0.000 ± 0.000 | 0.074 ± 0.067 | 0.212 ± 0.125 | 0.022 ± 0.012 | 0.013 ± 0.009 | 0.002 ± 0.002 | 0.011 ± 0.006 | 0.030 ± 0.026 | 0.109 ± 0.086 | 0.037 ± 0.055 | 0.121 ± 0.018 | 0.025 ± 0.015 | 0.015 ± 0.022 | 0.015 ± 0.026 | 0.008 ± 0.008
Ca | 5.265 ± 0.364 | 2.249 ± 0.681 | 6.436 ± 2.026 | 0.462 ± 0.161 | 2.957 ± 0.533 | 0.661 ± 0.110 | 3.619 ± 0.227 | 0.449 ± 0.120 | 3.868 ± 1.181 | 1.046 ± 0.083 | 1.082 ± 0.098 | 1.758 ± 0.233 | 0.968 ± 0.152 | 32.809 ± 8.869 | 9.615 ± 3.836 | 1.778 ± 0.436 | 4.702 ± 0.885 | 3.603 ± 0.983 | 4.007 ± 0.560 | 2.399 ± 1.209 | 3.203 ± 1.487 | 2.118 ± 0.342 | 0.459 ± 0.026 | 4.295 ± 0.457
Cl | 0.155 ± 0.123 | 0.099 ± 0.060 | 0.017 ± 0.014 | 0.137 ± 0.052 | 0.038 ± 0.010 | 0.000 ± 0.000 | 0.081 ± 0.018 | 0.000 ± 0.000 | 0.815 ± 0.155 | 0.003 ± 0.005 | 0.479 ± 0.133 | 0.739 ± 0.100 | 0.172 ± 0.021 | 0.418 ± 0.173 | 0.414 ± 0.307 | 0.218 ± 0.124 | 1.156 ± 0.296 | 2.260 ± 0.030 | 0.622 ± 0.517 | 0.952 ± 0.262 | 0.106 ± 0.064 | 0.623 ± 0.243 | 0.002 ± 0.001 | 0.497 ± 0.142
Cr | 0.009 ± 0.012 | 0.012 ± 0.018 | 0.010 ± 0.010 | 0.027 ± 0.000 | 0.102 ± 0.063 | 1.453 ± 0.528 | 23.155 ± 8.253 | 2.701 ± 0.579 | 1.820 ± 0.121 | 4.020 ± 0.679 | 1.588 ± 1.191 | 2.972 ± 1.969 | 0.419 ± 0.040 | 0.843 ± 0.410 | 0.495 ± 0.407 | 0.396 ± 0.253 | 1.022 ± 0.719 | 0.671 ± 0.649 | 2.235 ± 3.379 | 8.188 ± 8.375 | 0.347 ± 0.284 | 1.554 ± 1.971 | 0.001 ± 0.001 | 0.745 ± 0.540
Cu | 1.393 ± 2.354 | 0.022 ± 0.002 | 5.687 ± 2.202 | 2.364 ± 1.834 | 6.518 ± 2.046 | 1.601 ± 0.284 | 0.052 ± 0.008 | 6.926 ± 1.149 | 6.406 ± 1.075 | 0.019 ± 0.019 | 0.223 ± 0.023 | 0.350 ± 0.165 | 0.038 ± 0.004 | 0.125 ± 0.017 | 0.080 ± 0.041 | 0.028 ± 0.006 | 0.044 ± 0.019 | 0.184 ± 0.037 | 0.037 ± 0.052 | 0.216 ± 0.205 | 0.008 ± 0.009 | 0.059 ± 0.056 | 0.002 ± 0.001 | 0.036 ± 0.028
Eu | 0.228 ± 0.249 | 0.080 ± 0.015 | 0.110 ± 0.093 | 0.156 ± 0.109 | 0.016 ± 0.012 | 76.706 ± 4.359 | 0.000 ± 0.000 | 0.000 ± 0.000 | 0.000 ± 0.000 | 46.041 ± 6.072 | 0.000 ± 0.000 | 0.000 ± 0.000 | 0.086 ± 0.004 | 0.015 ± 0.000 | 0.050 ± 0.004 | 0.033 ± 0.024 | 0.110 ± 0.071 | 0.175 ± 0.058 | 0.076 ± 0.044 | 0.348 ± 0.255 | 0.025 ± 0.032 | 0.109 ± 0.076 | 0.008 ± 0.005 | 0.037 ± 0.016
Fe | 40.616 ± 9.289 | 18.145 ± 2.705 | 12.236 ± 1.895 | 39.584 ± 3.427 | 44.897 ± 1.660 | 9.488 ± 5.798 | 48.933 ± 9.734 | 53.484 ± 9.438 | 59.111 ± 3.909 | 26.884 ± 4.758 | 20.869 ± 17.424 | 20.253 ± 6.194 | 75.977 ± 6.733 | 10.898 ± 0.000 | 54.252 ± 17.616 | 6.412 ± 0.535 | 21.129 ± 5.065 | 20.909 ± 7.195 | 55.839 ± 30.315 | 51.338 ± 8.927 | 47.728 ± 4.745 | 19.350 ± 5.478 | 16.016 ± 6.086 | 16.188 ± 1.016
Ga | 0.006 ± 0.004 | 0.007 ± 0.006 | 0.025 ± 0.005 | 0.052 ± 0.018 | 0.014 ± 0.002 | 0.030 ± 0.011 | 0.041 ± 0.023 | 0.034 ± 0.007 | 0.280 ± 0.024 | 0.050 ± 0.010 | 0.018 ± 0.001 | 0.026 ± 0.003 | 0.001 ± 0.000 | 0.011 ± 0.007 | 0.004 ± 0.004 | 0.002 ± 0.001 | 0.007 ± 0.002 | 0.011 ± 0.004 | 0.004 ± 0.000 | 0.038 ± 0.006 | 0.001 ± 0.000 | 0.005 ± 0.004 | 0.000 ± 0.000 | 0.001 ± 0.002
In | 0.000 ± 0.000 | 0.042 ± 0.004 | 0.047 ± 0.004 | 0.000 ± 0.000 | 0.000 ± 0.000 | 0.000 ± 0.000 | 0.000 ± 0.000 | 0.000 ± 0.000 | 0.000 ± 0.000 | 0.000 ± 0.000 | 0.000 ± 0.000 | 0.000 ± 0.000 | 0.185 ± 0.050 | 0.150 ± 0.026 | 0.137 ± 0.052 | 0.049 ± 0.010 | 0.149 ± 0.049 | 0.144 ± 0.113 | 0.076 ± 0.022 | 0.165 ± 0.059 | 0.002 ± 0.000 | 0.059 ± 0.024 | 0.015 ± 0.004 | 0.045 ± 0.012
Ir | 0.000 ± 0.000 | 0.000 ± 0.000 | 0.000 ± 0.000 | 0.000 ± 0.000 | 0.000 ± 0.000 | 0.518 ± 0.404 | 0.000 ± 0.000 | 0.000 ± 0.000 | 1.304 ± 0.812 | 0.000 ± 0.000 | 0.000 ± 0.000 | 0.000 ± 0.000 | 0.000 ± 0.000 | 0.000 ± 0.000 | 0.000 ± 0.000 | 79.989 ± 1.897 | 0.000 ± 0.000 | 0.000 ± 0.000 | 0.000 ± 0.000 | 0.000 ± 0.000 | 0.000 ± 0.000 | 0.000 ± 0.000 | 0.000 ± 0.000 | 0.000 ± 0.000
K | 2.348 ± 0.492 | 3.022 ± 0.709 | 2.512 ± 1.083 | 0.571 ± 0.437 | 0.161 ± 0.175 | 0.027 ± 0.015 | 0.389 ± 0.231 | 0.032 ± 0.014 | 0.250 ± 0.226 | 0.047 ± 0.008 | 0.344 ± 0.075 | 0.704 ± 0.403 | 0.082 ± 0.042 | 0.211 ± 0.055 | 0.050 ± 0.035 | 0.013 ± 0.006 | 0.055 ± 0.021 | 0.151 ± 0.049 | 0.029 ± 0.014 | 0.163 ± 0.031 | 0.003 ± 0.001 | 2.829 ± 0.995 | 0.276 ± 0.184 | 0.665 ± 0.478
Li | 0.029 ± 0.006 | 0.039 ± 0.008 | 0.022 ± 0.007 | 0.027 ± 0.044 | 0.007 ± 0.003 | 0.037 ± 0.014 | 0.040 ± 0.017 | 0.006 ± 0.001 | 0.059 ± 0.051 | 0.011 ± 0.000 | 0.154 ± 0.017 | 0.537 ± 0.277 | 0.077 ± 0.014 | 0.372 ± 0.130 | 0.045 ± 0.022 | 0.025 ± 0.014 | 0.053 ± 0.029 | 0.097 ± 0.040 | 0.057 ± 0.034 | 0.079 ± 0.036 | 0.021 ± 0.015 | 0.051 ± 0.035 | 0.003 ± 0.001 | 0.019 ± 0.003
Mg | 12.791 ± 0.936 | 12.248 ± 3.597 | 11.259 ± 3.531 | 16.505 ± 2.773 | 5.386 ± 0.940 | 0.000 ± 0.000 | 0.908 ± 0.376 | 0.394 ± 0.070 | 1.147 ± 0.234 | 0.138 ± 0.102 | 2.315 ± 2.012 | 0.978 ± 0.236 | 0.105 ± 0.018 | 0.338 ± 0.070 | 7.071 ± 2.690 | 1.209 ± 0.131 | 24.357 ± 16.542 | 6.070 ± 1.105 | 10.789 ± 5.580 | 3.458 ± 0.052 | 3.358 ± 1.989 | 1.568 ± 1.487 | 1.661 ± 0.091 | 5.675 ± 2.760
Mn | 4.515 ± 1.511 | 3.069 ± 1.394 | 2.828 ± 0.701 | 1.142 ± 0.504 | 1.872 ± 0.635 | 0.409 ± 0.339 | 1.727 ± 1.619 | 0.033 ± 0.024 | 0.245 ± 0.137 | 0.358 ± 0.076 | 6.713 ± 1.339 | 5.067 ± 2.431 | 1.458 ± 0.054 | 6.526 ± 3.146 | 3.074 ± 1.808 | 0.744 ± 0.113 | 1.314 ± 0.377 | 2.594 ± 0.457 | 1.203 ± 1.423 | 1.470 ± 0.380 | 0.175 ± 0.036 | 0.898 ± 0.164 | 0.115 ± 0.069 | 1.015 ± 0.066
Na | 0.415 ± 0.015 | 0.138 ± 0.045 | 0.070 ± 0.087 | 0.104 ± 0.017 | 0.043 ± 0.013 | 0.000 ± 0.000 | 0.160 ± 0.030 | 0.000 ± 0.000 | 0.000 ± 0.000 | 0.000 ± 0.000 | 0.291 ± 0.032 | 0.268 ± 0.014 | 0.101 ± 0.007 | 0.492 ± 0.130 | 0.162 ± 0.073 | 0.043 ± 0.002 | 0.158 ± 0.053 | 0.367 ± 0.049 | 0.075 ± 0.022 | 0.234 ± 0.089 | 0.007 ± 0.000 | 0.058 ± 0.051 | 0.010 ± 0.009 | 0.029 ± 0.011
Ni | 0.000 ± 0.000 | 0.000 ± 0.000 | 0.000 ± 0.000 | 1.221 ± 0.929 | 2.615 ± 0.153 | 0.070 ± 0.033 | 0.603 ± 0.139 | 0.057 ± 0.043 | 0.503 ± 0.059 | 0.126 ± 0.020 | 0.430 ± 0.041 | 2.413 ± 0.211 | 0.264 ± 0.080 | 0.680 ± 0.062 | 0.161 ± 0.090 | 0.054 ± 0.015 | 0.095 ± 0.007 | 0.135 ± 0.060 | 0.075 ± 0.040 | 0.087 ± 0.058 | 0.022 ± 0.022 | 0.100 ± 0.068 | 0.020 ± 0.005 | 0.112 ± 0.060
P | 10.869 ± 3.153 | 7.327 ± 3.892 | 18.868 ± 8.126 | 3.414 ± 3.016 | 1.399 ± 0.377 | 0.950 ± 0.025 | 4.278 ± 2.916 | 0.786 ± 0.450 | 0.871 ± 0.673 | 1.064 ± 0.602 | 10.658 ± 6.085 | 28.083 ± 10.148 | 3.236 ± 2.580 | 13.284 ± 5.207 | 1.129 ± 0.682 | 0.318 ± 0.168 | 0.967 ± 0.487 | 1.972 ± 1.298 | 12.274 ± 18.099 | 2.084 ± 1.039 | 36.313 ± 3.950 | 4.694 ± 2.970 | 6.278 ± 1.777 | 2.575 ± 2.971
Pb | 0.467 ± 0.381 | 0.024 ± 0.023 | 0.407 ± 0.476 | 1.915 ± 0.197 | 2.160 ± 0.222 | 0.533 ± 0.050 | 0.724 ± 0.350 | 0.038 ± 0.015 | 3.112 ± 0.595 | 0.099 ± 0.031 | 1.792 ± 0.616 | 1.489 ± 2.251 | 0.396 ± 0.081 | 0.315 ± 0.227 | 0.213 ± 0.166 | 0.086 ± 0.026 | 0.140 ± 0.132 | 0.000 ± 0.000 | 0.317 ± 0.361 | 0.342 ± 0.291 | 0.614 ± 0.789 | 0.176 ± 0.162 | 0.000 ± 0.000 | 0.281 ± 0.349
Rb | 0.077 ± 0.054 | 0.097 ± 0.056 | 0.020 ± 0.002 | 0.049 ± 0.007 | 0.009 ± 0.010 | 0.014 ± 0.009 | 0.040 ± 0.022 | 0.003 ± 0.001 | 0.025 ± 0.009 | 0.003 ± 0.002 | 0.065 ± 0.013 | 0.102 ± 0.048 | 0.012 ± 0.005 | 0.075 ± 0.021 | 0.073 ± 0.042 | 0.030 ± 0.017 | 0.132 ± 0.039 | 0.293 ± 0.029 | 0.086 ± 0.073 | 0.287 ± 0.119 | 0.000 ± 0.000 | 0.037 ± 0.023 | 0.004 ± 0.003 | 0.023 ± 0.013
Re | 0.000 ± 0.000 | 0.000 ± 0.000 | 0.000 ± 0.000 | 0.000 ± 0.000 | 0.000 ± 0.000 | 0.000 ± 0.000 | 0.000 ± 0.000 | 4.275 ± 3.327 | 4.723 ± 0.715 | 4.890 ± 2.473 | 0.000 ± 0.000 | 0.000 ± 0.000 | 0.000 ± 0.000 | 0.000 ± 0.000 | 0.000 ± 0.000 | 0.000 ± 0.000 | 0.000 ± 0.000 | 0.000 ± 0.000 | 0.000 ± 0.000 | 0.000 ± 0.000 | 0.000 ± 0.000 | 0.000 ± 0.000 | 0.000 ± 0.000 | 0.000 ± 0.000
Si | 9.818 ± 1.560 | 29.953 ± 5.830 | 23.631 ± 6.609 | 8.885 ± 0.924 | 14.180 ± 1.488 | 3.912 ± 0.746 | 6.564 ± 2.282 | 7.681 ± 1.159 | 0.000 ± 0.000 | 0.843 ± 0.000 | 7.414 ± 0.771 | 11.539 ± 1.288 | 6.900 ± 2.098 | 15.046 ± 4.039 | 17.460 ± 7.444 | 6.190 ± 0.999 | 38.149 ± 9.563 | 48.106 ± 6.521 | 4.363 ± 1.371 | 9.364 ± 2.146 | 1.491 ± 1.044 | 22.301 ± 15.791 | 68.872 ± 10.291 | 44.954 ± 7.379
Sr | 0.403 ± 0.248 | 0.502 ± 0.464 | 0.088 ± 0.008 | 0.375 ± 0.210 | 0.042 ± 0.014 | 0.029 ± 0.008 | 0.225 ± 0.116 | 0.033 ± 0.015 | 0.126 ± 0.093 | 0.025 ± 0.004 | 1.675 ± 0.707 | 0.311 ± 0.066 | 0.201 ± 0.074 | 0.646 ± 0.183 | 0.271 ± 0.110 | 0.061 ± 0.020 | 0.432 ± 0.068 | 0.452 ± 0.151 | 0.594 ± 0.682 | 0.453 ± 0.524 | 0.130 ± 0.199 | 0.609 ± 0.431 | 0.033 ± 0.021 | 0.075 ± 0.059
Ti | 0.868 ± 0.216 | 1.389 ± 0.250 | 0.500 ± 0.135 | 1.401 ± 0.464 | 0.483 ± 0.173 | 0.194 ± 0.015 | 2.143 ± 0.903 | 0.163 ± 0.039 | 0.519 ± 0.143 | 0.061 ± 0.020 | 4.123 ± 0.203 | 5.937 ± 4.045 | 1.355 ± 0.496 | 4.073 ± 1.683 | 1.747 ± 1.059 | 0.493 ± 0.040 | 1.098 ± 0.434 | 5.863 ± 0.507 | 1.266 ± 0.946 | 5.517 ± 2.124 | 0.452 ± 0.175 | 2.729 ± 3.592 | 0.357 ± 0.358 | 0.227 ± 0.175
V | 0.461 ± 0.227 | 3.772 ± 0.713 | 1.401 ± 0.436 | 0.651 ± 0.283 | 0.268 ± 0.058 | 0.070 ± 0.050 | 1.138 ± 1.170 | 0.049 ± 0.020 | 0.026 ± 0.001 | 0.001 ± 0.000 | 7.566 ± 1.257 | 2.302 ± 1.651 | 0.375 ± 0.190 | 0.668 ± 0.348 | 0.285 ± 0.139 | 0.230 ± 0.095 | 0.297 ± 0.166 | 0.318 ± 0.258 | 0.662 ± 0.164 | 0.614 ± 0.470 | 0.103 ± 0.037 | 0.617 ± 0.414 | 0.075 ± 0.023 | 0.676 ± 0.116
Y | 3.068 ± 3.158 | 4.698 ± 2.406 | 2.026 ± 3.336 | 15.093 ± 3.116 | 5.982 ± 2.496 | 2.383 ± 1.052 | 2.682 ± 1.276 | 4.237 ± 2.186 | 3.584 ± 1.096 | 4.480 ± 2.174 | 6.164 ± 4.182 | 0.025 ± 0.000 | 1.694 ± 2.059 | 2.501 ± 3.408 | 1.385 ± 0.547 | 0.363 ± 0.237 | 0.740 ± 0.329 | 0.969 ± 1.033 | 0.000 ± 0.000 | 3.160 ± 1.696 | 0.000 ± 0.000 | 0.030 ± 0.030 | 0.485 ± 0.267 | 0.011 ± 0.004
Zn | 0.385 ± 0.318 | 0.156 ± 0.048 | 0.001 ± 0.001 | 0.887 ± 0.563 | 0.038 ± 0.051 | 0.069 ± 0.061 | 0.135 ± 0.156 | 0.030 ± 0.037 | 0.098 ± 0.050 | 0.027 ± 0.035 | 0.486 ± 0.513 | 0.001 ± 0.000 | 0.178 ± 0.062 | 0.304 ± 0.206 | 0.085 ± 0.068 | 0.040 ± 0.009 | 0.383 ± 0.335 | 0.001 ± 0.000 | 0.382 ± 0.235 | 0.003 ± 0.003 | 0.270 ± 0.355 | 0.523 ± 0.449 | 0.044 ± 0.011 | 4.839 ± 2.215
Zr | 0.798 ± 0.238 | 0.564 ± 0.149 | 1.781 ± 0.146 | 1.212 ± 0.147 | 0.382 ± 0.124 | 0.072 ± 0.014 | 0.432 ± 0.096 | 0.226 ± 0.040 | 0.867 ± 0.667 | 0.104 ± 0.036 | 2.608 ± 0.188 | 0.713 ± 0.564 | 0.443 ± 0.045 | 0.988 ± 0.359 | 0.255 ± 0.159 | 0.014 ± 0.006 | 0.095 ± 0.015 | 0.091 ± 0.071 | 0.106 ± 0.057 | 0.030 ± 0.020 | 0.054 ± 0.054 | 0.205 ± 0.207 | 0.044 ± 0.014 | 0.284 ± 0.060

## Detail_Elemen_vs_XRF
Sample | Element | CFL_Mean | CFL_Std | N_Iter | XRF_Ref
S1 | Ag | 2.3235 | 2.3186 | 3 | 0.941
S1 | Zn | 0.3854 | 0.3176 | 3 | 0.21
S1 | Y | 3.0684 | 3.158 | 3 | 0.025
S1 | V | 0.4611 | 0.2268 | 3 | 0.068
S1 | Ti | 0.8677 | 0.2159 | 3 | 2.131
S1 | Sr | 0.4029 | 0.2481 | 3 | 0.334
S1 | Si | 9.8181 | 1.56 | 3 | 29.948
S1 | Rb | 0.077 | 0.0543 | 3 | 0.04
S1 | Pb | 0.4673 | 0.3811 | 2 | 0.024
S1 | P | 10.8693 | 3.1532 | 3 | 4.193
S1 | Na | 0.4152 | 0.0147 | 3 | 0
S1 | Mn | 4.5152 | 1.5113 | 3 | 0.894
S1 | Mg | 12.791 | 0.9365 | 3 | 0
S1 | Zr | 0.7984 | 0.2375 | 3 | 0.155
S1 | K | 2.3481 | 0.4916 | 3 | 8.574
S1 | Ga | 0.0061 | 0.0036 | 3 | 0.024
S1 | Fe | 40.6163 | 9.2887 | 3 | 27.599
S1 | Eu | 0.2281 | 0.2489 | 3 | 0.408
S1 | Cu | 1.3926 | 2.3538 | 3 | 0.073
S1 | Cr | 0.009 | 0.0116 | 3 | 0.025
S1 | Cl | 0.1548 | 0.1229 | 3 | 0.028
S1 | Ca | 5.2655 | 0.3636 | 3 | 15.441
S1 | Br | 0.0198 | 0.0111 | 3 | 0.035
S1 | As | 0.1112 | 0.0589 | 3 | 0.01
S1 | Al | 2.7146 | 0.8263 | 3 | 8.818
S1 | Li | 0.0295 | 0.0057 | 3 | 0
S2 | In | 0.0415 | 0.0043 | 3 | 0.105
S2 | Ga | 0.0066 | 0.0059 | 3 | 0.019
S2 | Fe | 18.1452 | 2.7046 | 3 | 22.904
S2 | Eu | 0.0798 | 0.0154 | 3 | 0.309
S2 | As | 0.1917 | 0.0556 | 3 | 0.009
S2 | Cr | 0.0119 | 0.0185 | 3 | 0.009
S2 | Cl | 0.0986 | 0.0604 | 3 | 0
S2 | Ca | 2.2489 | 0.6807 | 3 | 9.685
S2 | Br | 0.0825 | 0.0738 | 3 | 0.144
S2 | K | 3.022 | 0.7094 | 3 | 2.358
S2 | Cu | 0.0222 | 0.002 | 3 | 0.051
S2 | Li | 0.0386 | 0.0083 | 3 | 0
S2 | Rb | 0.0973 | 0.0562 | 3 | 0.027
S2 | Mn | 3.0686 | 1.3939 | 3 | 0.638
S2 | Na | 0.1377 | 0.0455 | 3 | 0
S2 | P | 7.3269 | 3.8916 | 2 | 4.461
S2 | Pb | 0.024 | 0.0235 | 2 | 0.018
S2 | Si | 29.9529 | 5.8296 | 3 | 41.91
S2 | Sr | 0.502 | 0.4636 | 3 | 0.229
S2 | Ti | 1.3886 | 0.2497 | 3 | 1.815
S2 | Y | 4.6979 | 2.4057 | 3 | 0.021
S2 | Zn | 0.1558 | 0.0484 | 3 | 0.109
S2 | Zr | 0.564 | 0.1488 | 3 | 0.125
S2 | Al | 13.4424 | 12.4496 | 3 | 13.747
S2 | Mg | 12.2483 | 3.5967 | 3 | 0.696
S2 | Ag | 1.0822 | 0.5732 | 3 | 0.546
S2 | V | 3.7724 | 0.7125 | 3 | 0.067
S3 | V | 1.4006 | 0.4356 | 3 | 0.078
S3 | Ti | 0.5005 | 0.1346 | 3 | 2.078
S3 | Y | 2.0259 | 3.3355 | 3 | 0.029
S3 | Zr | 1.7808 | 0.146 | 3 | 0.18
S3 | Sr | 0.0879 | 0.0084 | 3 | 0.322
S3 | Si | 23.6308 | 6.6095 | 3 | 32.375
S3 | Rb | 0.0203 | 0.0015 | 3 | 0.041
S3 | Pb | 0.4068 | 0.4758 | 3 | 0.025
S3 | Na | 0.0699 | 0.0872 | 3 | 0
S3 | Mn | 2.8278 | 0.7014 | 3 | 0.767
S3 | Mg | 11.2591 | 3.5309 | 3 | 0
S3 | Li | 0.0219 | 0.0071 | 3 | 0
S3 | K | 2.5121 | 1.083 | 3 | 4.106
S3 | P | 18.8677 | 8.1259 | 3 | 4.479
S3 | Ga | 0.025 | 0.0053 | 3 | 0.027
S3 | In | 0.0472 | 0.0045 | 3 | 0.144
S3 | Ag | 3.51 | 3.4092 | 3 | 0.576
S3 | Al | 6.2871 | 9.7975 | 3 | 13.421
S3 | As | 0.0184 | 0.0032 | 3 | 0.013
S3 | Br | 0.2056 | 0.2623 | 3 | 0.049
S3 | Ca | 6.4361 | 2.0265 | 3 | 12.423
S3 | Zn | 0.0013 | 0.0012 | 3 | 0.127
S3 | Cr | 0.0102 | 0.0101 | 2 | 0.012
S3 | Cu | 5.6867 | 2.2016 | 3 | 0.066
S3 | Eu | 0.11 | 0.0932 | 3 | 0.399
S3 | Fe | 12.2365 | 1.8946 | 3 | 27.916
S3 | Cl | 0.0173 | 0.0141 | 3 | 0.347
S4 | Ni | 1.2209 | 0.929 | 3 | 0.043
S4 | P | 3.4141 | 3.0157 | 3 | 3.151
S4 | Pb | 1.9149 | 0.1969 | 3 | 0.039
S4 | Rb | 0.0485 | 0.0072 | 3 | 0.016
S4 | Si | 8.8848 | 0.9241 | 3 | 39.196
S4 | V | 0.6508 | 0.283 | 3 | 0.123
S4 | Ti | 1.4015 | 0.4641 | 3 | 3.372
S4 | Y | 15.0931 | 3.1162 | 3 | 0.022
S4 | Zn | 0.8872 | 0.5629 | 3 | 0.084
S4 | Zr | 1.212 | 0.1473 | 3 | 0.387
S4 | Sr | 0.3746 | 0.2104 | 3 | 0.082
S4 | Na | 0.1038 | 0.017 | 3 | 0
S4 | Mn | 1.1423 | 0.5043 | 3 | 0.439
S4 | Mg | 16.5052 | 2.773 | 3 | 1.229
S4 | Al | 1.3425 | 0.2713 | 3 | 9.498
S4 | As | 1.0734 | 0.5042 | 3 | 0
S4 | Br | 0.0261 | 0.0283 | 3 | 0.029
S4 | Ca | 0.4623 | 0.1609 | 3 | 3.459
S4 | Cl | 0.1365 | 0.0523 | 3 | 0
S4 | Cr | 0.0269 | 0 | 1 | 0.063
S4 | Ag | 1.343 | 1.7416 | 3 | 0.857
S4 | Eu | 0.1563 | 0.1088 | 3 | 0.362
S4 | Cu | 2.3637 | 1.8339 | 3 | 0.045
S4 | K | 0.5706 | 0.4367 | 3 | 0.893
S4 | Li | 0.0273 | 0.0442 | 3 | 0
S4 | Fe | 39.5837 | 3.4273 | 3 | 36.595
S4 | Ga | 0.0521 | 0.0185 | 3 | 0.018
S5 | Mn | 1.872 | 0.635 | 3 | 0.963
S5 | Y | 5.9815 | 2.4962 | 3 | 0.018
S5 | V | 0.2683 | 0.0584 | 3 | 0.171
S5 | Ti | 0.4831 | 0.1732 | 3 | 2.656
S5 | Si | 14.1796 | 1.4884 | 3 | 26.283
S5 | Rb | 0.0086 | 0.0096 | 3 | 0.016
S5 | Pb | 2.1599 | 0.2224 | 3 | 0.064
S5 | P | 1.3992 | 0.3766 | 3 | 2.579
S5 | Ni | 2.615 | 0.1532 | 3 | 0.028
S5 | Na | 0.0427 | 0.0127 | 3 | 0
S5 | Mg | 5.3862 | 0.9401 | 3 | 0
S5 | Cu | 6.5181 | 2.0456 | 3 | 0.034
S5 | K | 0.1608 | 0.1748 | 3 | 1.015
S5 | Ga | 0.0137 | 0.0017 | 3 | 0.015
S5 | Fe | 44.8972 | 1.6597 | 3 | 53.802
S5 | Eu | 0.0157 | 0.0124 | 3 | 0.659
S5 | Zn | 0.0384 | 0.0508 | 3 | 0.074
S5 | Cr | 0.1017 | 0.0629 | 3 | 0.068
S5 | Cl | 0.038 | 0.0103 | 2 | 0.06
S5 | Ca | 2.9574 | 0.5331 | 3 | 2.359
S5 | Br | 0.0058 | 0.0016 | 3 | 0.128
S5 | As | 0.0874 | 0.0251 | 3 | 0
S5 | Al | 9.6158 | 7.7867 | 3 | 7.418
S5 | Ag | 0.7358 | 0.5961 | 3 | 1.195
S5 | Li | 0.0066 | 0.003 | 3 | 0
S5 | Zr | 0.3821 | 0.1244 | 3 | 0.321
S5 | Sr | 0.0419 | 0.0143 | 3 | 0.072
S6 | Rb | 0.0136 | 0.009 | 3 | 0.013
S6 | Si | 3.9115 | 0.746 | 3 | 38.101
S6 | Zr | 0.0716 | 0.0144 | 3 | 0.379
S6 | Zn | 0.0693 | 0.0612 | 3 | 0.064
S6 | Y | 2.3829 | 1.0523 | 3 | 0.017
S6 | Ti | 0.1937 | 0.0146 | 3 | 3.124
S6 | Sr | 0.0295 | 0.0084 | 3 | 0.075
S6 | Ag | 0.4597 | 0.4094 | 3 | 1.109
S6 | Al | 0.9415 | 0.556 | 3 | 7.334
S6 | Ca | 0.6609 | 0.1099 | 3 | 2.497
S6 | Cr | 1.4528 | 0.5278 | 3 | 0.049
S6 | V | 0.0698 | 0.0505 | 3 | 0.146
S6 | Eu | 76.7055 | 4.3595 | 3 | 0.5
S6 | Fe | 9.4877 | 5.7983 | 3 | 41.654
S6 | Ga | 0.0304 | 0.0109 | 3 | 0.014
S6 | Ir | 0.5182 | 0.404 | 2 | 0.001
S6 | K | 0.0273 | 0.0146 | 3 | 1.229
S6 | Li | 0.0369 | 0.0137 | 3 | 0
S6 | Mn | 0.4093 | 0.339 | 2 | 0.668
S6 | Ni | 0.0699 | 0.0334 | 3 | 0.02
S6 | P | 0.9505 | 0.0246 | 2 | 2.571
S6 | Pb | 0.5329 | 0.0504 | 3 | 0.046
S6 | Cu | 1.6007 | 0.2843 | 3 | 0.029
S7 | P | 4.2777 | 2.9164 | 3 | 4.17
S7 | Pb | 0.724 | 0.3498 | 3 | 0.054
S7 | Rb | 0.04 | 0.0222 | 3 | 0.096
S7 | Si | 6.5642 | 2.2819 | 3 | 20.568
S7 | Zn | 0.1354 | 0.1564 | 3 | 0.24
S7 | V | 1.1375 | 1.1697 | 3 | 0.161
S7 | Y | 2.6823 | 1.276 | 3 | 0.04
S7 | Na | 0.16 | 0.0302 | 3 | 0
S7 | Zr | 0.4322 | 0.0964 | 3 | 0.345
S7 | Sr | 0.2254 | 0.1163 | 3 | 0.194
S7 | Mn | 1.7274 | 1.619 | 2 | 2.172
S7 | Ti | 2.1427 | 0.9034 | 3 | 3.49
S7 | Li | 0.0405 | 0.0175 | 3 | 0
S7 | Mg | 0.9075 | 0.3755 | 3 | 1.389
S7 | Ag | 0.1076 | 0.002 | 3 | 1.397
S7 | Al | 2.3915 | 0.8212 | 3 | 4.92
S7 | As | 0.0241 | 0.0173 | 3 | 0.011
S7 | Br | 0.0089 | 0.0061 | 3 | 0.013
S7 | Ca | 3.619 | 0.2272 | 3 | 5.226
S7 | Ni | 0.6033 | 0.139 | 3 | 0.035
S7 | Cr | 23.155 | 8.2529 | 3 | 0.02
S7 | Cu | 0.0518 | 0.008 | 3 | 0.108
S7 | Fe | 48.9334 | 9.734 | 3 | 52.668
S7 | Ga | 0.0412 | 0.0233 | 3 | 0.041
S7 | K | 0.3893 | 0.2306 | 3 | 2.643
S7 | Cl | 0.0809 | 0.018 | 2 | 0
S8 | Pb | 0.0381 | 0.0153 | 3 | 0.04
S8 | Rb | 0.0029 | 0.0011 | 3 | 0.052
S8 | Re | 4.2749 | 3.3267 | 3 | 0.002
S8 | Si | 7.6813 | 1.1589 | 3 | 33.815
S8 | Ti | 0.1634 | 0.0386 | 3 | 2.847
S8 | V | 0.0489 | 0.0204 | 3 | 0.114
S8 | Y | 4.2374 | 2.1857 | 3 | 0.016
S8 | Zn | 0.0297 | 0.0368 | 3 | 0.139
S8 | Zr | 0.2264 | 0.0403 | 3 | 0.191
S8 | Sr | 0.0333 | 0.0154 | 3 | 0.092
S8 | P | 0.7862 | 0.4498 | 3 | 2.885
S8 | Mn | 0.0332 | 0.0243 | 3 | 1.333
S8 | Mg | 0.3941 | 0.0697 | 3 | 0
S8 | Li | 0.0064 | 0.001 | 3 | 0
S8 | K | 0.032 | 0.0138 | 3 | 2.198
S8 | Fe | 53.4836 | 9.4377 | 3 | 38.105
S8 | Cu | 6.9255 | 1.1489 | 3 | 0.066
S8 | Cr | 2.7009 | 0.5788 | 3 | 0.016
S8 | Ca | 0.4492 | 0.1199 | 3 | 3.027
S8 | As | 0.0163 | 0.0019 | 3 | 0.003
S8 | Al | 18.3271 | 8.1966 | 3 | 13.084
S8 | Ag | 0.0179 | 0.0038 | 3 | 1.208
S8 | Ni | 0.0569 | 0.0433 | 3 | 0
S8 | Ga | 0.0344 | 0.0069 | 3 | 0.026
S9 | Zn | 0.0978 | 0.0498 | 3 | 0.166
S9 | Zr | 0.8671 | 0.6675 | 3 | 0.237
S9 | Ag | 1.1669 | 0.6546 | 3 | 1.218
S9 | Y | 3.5841 | 1.0956 | 3 | 0.023
S9 | V | 0.0262 | 0.0006 | 2 | 0.104
S9 | Ti | 0.519 | 0.1432 | 3 | 2.639
S9 | Sr | 0.1258 | 0.0931 | 3 | 0.109
S9 | Re | 4.7226 | 0.7152 | 3 | 0
S9 | Pb | 3.112 | 0.5952 | 3 | 0.043
S9 | P | 0.8707 | 0.6734 | 3 | 3.394
S9 | Ni | 0.5034 | 0.0589 | 3 | 0.006
S9 | Mn | 0.2453 | 0.1368 | 3 | 1.283
S9 | Mg | 1.1466 | 0.2344 | 3 | 0
S9 | Rb | 0.0245 | 0.0091 | 3 | 0.055
S9 | K | 0.2496 | 0.226 | 3 | 2.051
S9 | Ir | 1.3041 | 0.8122 | 3 | 0
S9 | Ga | 0.2805 | 0.0243 | 3 | 0.035
S9 | Fe | 59.1111 | 3.9087 | 3 | 40.131
S9 | Cu | 6.4065 | 1.0747 | 3 | 0.077
S9 | Cr | 1.8195 | 0.1207 | 3 | 0.017
S9 | Cl | 0.8151 | 0.1552 | 3 | 0.261
S9 | Ca | 3.8684 | 1.1812 | 3 | 2.694
S9 | As | 0.1441 | 0.0806 | 3 | 0.006
S9 | Li | 0.0585 | 0.0514 | 3 | 0
S9 | Al | 8.9394 | 1.4521 | 3 | 16.136
S10 | Ni | 0.1258 | 0.02 | 3 | 0.021
S10 | P | 1.0645 | 0.6022 | 3 | 2.725
S10 | Pb | 0.099 | 0.0313 | 3 | 0.041
S10 | Rb | 0.0031 | 0.0017 | 3 | 0.044
S10 | Re | 4.8902 | 2.4734 | 3 | 0.001
S10 | V | 0.0006 | 0 | 1 | 0.122
S10 | Sr | 0.0245 | 0.0037 | 3 | 0.1
S10 | Ti | 0.0606 | 0.0202 | 3 | 2.855
S10 | Y | 4.4797 | 2.1743 | 3 | 0.032
S10 | Mn | 0.3582 | 0.0758 | 2 | 2.639
S10 | Si | 0.8434 | 0 | 1 | 35.918
S10 | Mg | 0.1377 | 0.102 | 3 | 1.181
S10 | Al | 10.3051 | 0.9016 | 3 | 11.718
S10 | K | 0.0475 | 0.0075 | 3 | 1.588
S10 | Ga | 0.05 | 0.0102 | 3 | 0.021
S10 | Fe | 26.8841 | 4.7579 | 3 | 35.738
S10 | Eu | 46.0413 | 6.0717 | 3 | 0
S10 | Cu | 0.019 | 0.0191 | 3 | 0.05
S10 | Cr | 4.0201 | 0.679 | 3 | 0.01
S10 | Cl | 0.0034 | 0.005 | 3 | 0
S10 | Ca | 1.046 | 0.0832 | 3 | 3.759
S10 | As | 0.0148 | 0.0027 | 3 | 0
S10 | Zn | 0.0271 | 0.035 | 3 | 0.146
S10 | Ag | 0.022 | 0.0033 | 3 | 1.084
S10 | Li | 0.0106 | 0.0005 | 3 | 0
S10 | Zr | 0.1038 | 0.0362 | 3 | 0.192
S11 | Ag | 0.3658 | 0.0306 | 2 | 1.156
S11 | Al | 22.9061 | 8.1265 | 3 | 12.849
S11 | Ni | 0.4296 | 0.0415 | 3 | 0.026
S11 | Zn | 0.4862 | 0.5128 | 3 | 0.147
S11 | Y | 6.1642 | 4.1824 | 3 | 0.035
S11 | V | 7.5656 | 1.2566 | 3 | 0.127
S11 | Ti | 4.1229 | 0.2028 | 3 | 2.949
S11 | Sr | 1.6748 | 0.7069 | 3 | 0.101
S11 | Si | 7.4143 | 0.7712 | 3 | 34.591
S11 | Rb | 0.065 | 0.013 | 3 | 0.045
S11 | Pb | 1.7919 | 0.616 | 3 | 0.035
S11 | P | 10.658 | 6.0845 | 3 | 2.542
S11 | Zr | 2.6079 | 0.188 | 3 | 0.184
S11 | Na | 0.2906 | 0.0324 | 3 | 0
S11 | Mg | 2.3146 | 2.0119 | 2 | 0
S11 | As | 0.4931 | 0.0513 | 3 | 0.005
S11 | Br | 0.0741 | 0.0667 | 3 | 0.012
S11 | Ca | 1.0816 | 0.0981 | 3 | 3.923
S11 | Cl | 0.479 | 0.1325 | 3 | 0
S11 | Cr | 1.5878 | 1.1911 | 3 | 0.013
S11 | Cu | 0.2227 | 0.0229 | 3 | 0.056
S11 | Fe | 20.8685 | 17.4245 | 3 | 37.475
S11 | Ga | 0.018 | 0.0011 | 3 | 0.025
S11 | Mn | 6.713 | 1.3391 | 3 | 2.162
S11 | K | 0.344 | 0.0752 | 3 | 1.543
S11 | Li | 0.1543 | 0.0175 | 3 | 0
S12 | Br | 0.2121 | 0.1255 | 3 | 0
S12 | Ag | 0.289 | 0.047 | 3 | 1.172
S12 | Al | 19.2022 | 10.0452 | 3 | 14.414
S12 | As | 0.8223 | 0.0255 | 3 | 0.01
S12 | Ca | 1.7583 | 0.2333 | 3 | 4.429
S12 | Cl | 0.7387 | 0.1 | 3 | 0
S12 | Cr | 2.972 | 1.9687 | 3 | 0.012
S12 | Cu | 0.3496 | 0.1654 | 3 | 0.057
S12 | Fe | 20.2526 | 6.1939 | 2 | 35.157
S12 | Ga | 0.0258 | 0.0033 | 3 | 0.024
S12 | K | 0.7042 | 0.4026 | 3 | 1.735
S12 | Li | 0.5373 | 0.2765 | 3 | 0
S12 | Mg | 0.9775 | 0.2359 | 2 | 0.049
S12 | Mn | 5.0671 | 2.4309 | 3 | 1.878
S12 | Na | 0.2684 | 0.0137 | 3 | 0
S12 | Ni | 2.4132 | 0.2112 | 3 | 0.027
S12 | P | 28.0831 | 10.1483 | 3 | 2.502
S12 | Pb | 1.4895 | 2.2507 | 3 | 0.03
S12 | Rb | 0.1022 | 0.0477 | 3 | 0.042
S12 | Si | 11.5388 | 1.2875 | 3 | 35.151
S12 | Sr | 0.3107 | 0.0657 | 3 | 0.111
S12 | Ti | 5.9374 | 4.0448 | 3 | 2.737
S12 | V | 2.3019 | 1.6509 | 3 | 0.111
S12 | Y | 0.0251 | 0 | 1 | 0.035
S12 | Zn | 0.0011 | 0.0004 | 3 | 0.121
S12 | Zr | 0.7134 | 0.5643 | 3 | 0.196
S13 | P | 3.2356 | 2.5798 | 3 | 3.45
S13 | Pb | 0.3961 | 0.0812 | 3 | 0.021
S13 | Rb | 0.0118 | 0.005 | 3 | 0.045
S13 | Si | 6.9 | 2.0979 | 3 | 41.072
S13 | Sr | 0.2013 | 0.0744 | 3 | 0.328
S13 | Zr | 0.443 | 0.0449 | 3 | 0.154
S13 | V | 0.3747 | 0.19 | 3 | 0.074
S13 | Y | 1.6944 | 2.0587 | 3 | 0.019
S13 | Zn | 0.1779 | 0.0619 | 3 | 0.15
S13 | Ni | 0.2642 | 0.08 | 3 | 0
S13 | Ti | 1.3546 | 0.4958 | 3 | 2.115
S13 | Na | 0.101 | 0.0074 | 3 | 0
S13 | In | 0.1851 | 0.0497 | 3 | 0.243
S13 | Mg | 0.1052 | 0.0182 | 3 | 1.789
S13 | Li | 0.0769 | 0.0138 | 3 | 0
S13 | K | 0.0819 | 0.0416 | 3 | 2.437
S13 | Cr | 0.4188 | 0.0405 | 3 | 0.015
S13 | Ga | 0.0013 | 0.0002 | 2 | 0.018
S13 | Fe | 75.9771 | 6.733 | 3 | 25.521
S13 | Eu | 0.0864 | 0.0039 | 3 | 0.227
S13 | Cu | 0.0384 | 0.0035 | 3 | 0.053
S13 | As | 0.0361 | 0.0165 | 3 | 0.005
S13 | Al | 5.1871 | 2.3332 | 3 | 8.213
S13 | Ag | 0.0325 | 0.0052 | 3 | 0.399
S13 | Cl | 0.1719 | 0.0211 | 3 | 0
S13 | Mn | 1.4581 | 0.0535 | 3 | 0.35
S13 | Br | 0.0215 | 0.0119 | 3 | 0
S13 | Ca | 0.9677 | 0.152 | 3 | 13.295
S14 | P | 13.2843 | 5.2071 | 3 | 3.05
S14 | K | 0.2108 | 0.0546 | 3 | 2.324
S14 | In | 0.1498 | 0.0255 | 3 | 0.223
S14 | Ga | 0.0109 | 0.0067 | 3 | 0.019
S14 | Fe | 10.8976 | 0 | 1 | 26.158
S14 | Eu | 0.015 | 0 | 1 | 0.359
S14 | Cu | 0.1246 | 0.0169 | 3 | 0.046
S14 | Cr | 0.8435 | 0.4098 | 3 | 0.008
S14 | Cl | 0.4178 | 0.1733 | 3 | 0
S14 | Ca | 32.809 | 8.8687 | 3 | 12.665
S14 | Br | 0.0125 | 0.0092 | 3 | 0
S14 | As | 0.0974 | 0.0269 | 3 | 0.007
S14 | Al | 16.027 | 4.7855 | 3 | 9.528
S14 | Ag | 0.1848 | 0.034 | 3 | 0.442
S14 | Mn | 6.5256 | 3.1457 | 3 | 0.648
S14 | Ni | 0.6805 | 0.0623 | 3 | 0
S14 | Mg | 0.3379 | 0.0701 | 3 | 1.13
S14 | Ti | 4.0727 | 1.6832 | 3 | 2.183
S14 | Pb | 0.3151 | 0.2266 | 3 | 0.02
S14 | Na | 0.4921 | 0.1298 | 3 | 0
S14 | Zr | 0.9878 | 0.3593 | 3 | 0.149
S14 | Zn | 0.3042 | 0.2058 | 3 | 0.074
S14 | Y | 2.5014 | 3.4076 | 2 | 0.022
S14 | Li | 0.3721 | 0.1296 | 3 | 0
S14 | V | 0.6677 | 0.3479 | 3 | 0.078
S14 | Rb | 0.075 | 0.0213 | 3 | 0.04
S14 | Sr | 0.6463 | 0.1832 | 3 | 0.304
S14 | Si | 15.0459 | 4.0393 | 3 | 40.523
S15 | Br | 0.0016 | 0.0017 | 2 | 0
S15 | Cl | 0.4136 | 0.307 | 3 | 0
S15 | Zn | 0.0849 | 0.0679 | 3 | 0.085
S15 | Ca | 9.6154 | 3.8358 | 3 | 11.709
S15 | Ag | 0.115 | 0.051 | 3 | 0.734
S15 | Al | 1.296 | 0.2261 | 3 | 9.501
S15 | As | 0.0741 | 0.0406 | 3 | 0.012
S15 | Y | 1.3845 | 0.5473 | 3 | 0.024
S15 | Zr | 0.2545 | 0.1591 | 3 | 0.145
S15 | Ti | 1.7472 | 1.0594 | 3 | 2.139
S15 | Cr | 0.4955 | 0.4067 | 3 | 0.007
S15 | Cu | 0.08 | 0.0408 | 3 | 0.051
S15 | Eu | 0.0501 | 0.0039 | 3 | 0.427
S15 | Fe | 54.2525 | 17.6158 | 3 | 26.929
S15 | Ga | 0.0043 | 0.0042 | 3 | 0.023
S15 | In | 0.1368 | 0.0518 | 3 | 0.221
S15 | V | 0.285 | 0.1388 | 3 | 0.078
S15 | Li | 0.0453 | 0.0217 | 3 | 0
S15 | Mg | 7.0715 | 2.6898 | 3 | 2.63
S15 | K | 0.0501 | 0.0352 | 3 | 2.26
S15 | Na | 0.1622 | 0.0735 | 3 | 0
S15 | Ni | 0.1611 | 0.0899 | 3 | 0
S15 | P | 1.1289 | 0.682 | 3 | 3.088
S15 | Pb | 0.213 | 0.1661 | 3 | 0.016
S15 | Rb | 0.0725 | 0.0419 | 3 | 0.038
S15 | Si | 17.4598 | 7.4441 | 3 | 38.582
S15 | Sr | 0.2711 | 0.1096 | 3 | 0.307
S15 | Mn | 3.074 | 1.808 | 3 | 0.987
S16 | In | 0.0494 | 0.0098 | 3 | 0.318
S16 | Cu | 0.0281 | 0.0057 | 3 | 0.058
S16 | Eu | 0.033 | 0.0243 | 3 | 0.413
S16 | Fe | 6.4122 | 0.5349 | 3 | 25.07
S16 | Ga | 0.0018 | 0.0012 | 3 | 0.022
S16 | Ir | 79.9893 | 1.8972 | 3 | 0
S16 | V | 0.23 | 0.0945 | 3 | 0.073
S16 | Li | 0.0255 | 0.0138 | 3 | 0
S16 | Ag | 0.0396 | 0.0047 | 3 | 0.578
S16 | As | 0.0102 | 0.0068 | 3 | 0.011
S16 | Br | 0.0111 | 0.0056 | 3 | 0.013
S16 | Ca | 1.7778 | 0.4358 | 3 | 14.677
S16 | Zr | 0.0136 | 0.0061 | 3 | 0.156
S16 | Zn | 0.0403 | 0.0088 | 3 | 0.166
S16 | Y | 0.3632 | 0.2367 | 2 | 0.022
S16 | Ti | 0.4933 | 0.0399 | 3 | 2.128
S16 | Sr | 0.0613 | 0.0203 | 3 | 0.354
S16 | Si | 6.1904 | 0.9995 | 3 | 41.565
S16 | Rb | 0.0303 | 0.0169 | 3 | 0.052
S16 | Pb | 0.0857 | 0.0261 | 3 | 0.017
S16 | P | 0.3176 | 0.1684 | 3 | 3.599
S16 | Ni | 0.0541 | 0.0146 | 3 | 0
S16 | Na | 0.0434 | 0.0022 | 3 | 0
S16 | Mn | 0.7437 | 0.113 | 3 | 1.046
S16 | Mg | 1.2091 | 0.1308 | 3 | 0.971
S16 | K | 0.0134 | 0.0058 | 3 | 2.929
S16 | Al | 1.2394 | 0.1564 | 3 | 5.737
S16 | Cl | 0.2178 | 0.1244 | 3 | 0.023
S16 | Cr | 0.3963 | 0.2531 | 3 | 0.003
S17 | K | 0.0546 | 0.0215 | 3 | 1.961
S17 | In | 0.1491 | 0.0491 | 3 | 0.278
S17 | Ga | 0.0066 | 0.0024 | 3 | 0.015
S17 | Fe | 21.1286 | 5.0653 | 3 | 18.786
S17 | Eu | 0.1102 | 0.0708 | 3 | 0.192
S17 | Cu | 0.0437 | 0.0186 | 3 | 0.052
S17 | Cr | 1.0224 | 0.7195 | 3 | 0
S17 | Cl | 1.1564 | 0.296 | 3 | 0
S17 | Ca | 4.702 | 0.8855 | 3 | 10.146
S17 | Br | 0.0304 | 0.0257 | 3 | 0
S17 | As | 0.0166 | 0 | 1 | 0.008
S17 | Al | 3.3328 | 1.1384 | 3 | 6.275
S17 | Ag | 0.0938 | 0.0244 | 3 | 0.578
S17 | Li | 0.0532 | 0.0289 | 3 | 0
S17 | Mg | 24.3569 | 16.5415 | 3 | 0
S17 | Y | 0.7401 | 0.3291 | 2 | 0.023
S17 | Mn | 1.3141 | 0.377 | 3 | 0.702
S17 | Na | 0.1578 | 0.0528 | 3 | 0
S17 | Ni | 0.0952 | 0.0069 | 3 | 0
S17 | P | 0.967 | 0.4872 | 3 | 3.923
S17 | Pb | 0.1398 | 0.1325 | 3 | 0.011
S17 | Rb | 0.1321 | 0.0391 | 3 | 0.041
S17 | Si | 38.1493 | 9.5626 | 3 | 54.372
S17 | Sr | 0.4316 | 0.0679 | 3 | 0.25
S17 | Zr | 0.0951 | 0.0146 | 3 | 0.125
S17 | Zn | 0.3829 | 0.3353 | 3 | 0.136
S17 | Ti | 1.0982 | 0.4339 | 3 | 1.286
S17 | V | 0.2974 | 0.166 | 3 | 0.052
S18 | P | 1.9724 | 1.2982 | 3 | 4.491
S18 | Zr | 0.0908 | 0.0708 | 3 | 0.174
S18 | Zn | 0.0012 | 0.0005 | 3 | 0.235
S18 | Y | 0.9685 | 1.0327 | 3 | 0.029
S18 | V | 0.3176 | 0.2582 | 3 | 0.061
S18 | Ti | 5.8629 | 0.5073 | 3 | 1.883
S18 | Na | 0.3674 | 0.0491 | 3 | 0
S18 | Si | 48.1061 | 6.5212 | 3 | 40.95
S18 | Rb | 0.2928 | 0.0286 | 3 | 0.061
S18 | Ni | 0.1354 | 0.0603 | 3 | 0
S18 | Sr | 0.452 | 0.1511 | 3 | 0.369
S18 | Mn | 2.5937 | 0.4569 | 2 | 0.91
S18 | Ga | 0.0111 | 0.0038 | 3 | 0.023
S18 | In | 0.1442 | 0.1132 | 3 | 0
S18 | Mg | 6.0699 | 1.1054 | 3 | 0
S18 | Fe | 20.9091 | 7.1953 | 3 | 26.051
S18 | Eu | 0.1754 | 0.0581 | 3 | 0.377
S18 | K | 0.1515 | 0.0491 | 3 | 4.817
S18 | Cr | 0.6707 | 0.6489 | 2 | 0.011
S18 | Cu | 0.1836 | 0.0368 | 3 | 0.086
S18 | Ca | 3.6034 | 0.9829 | 3 | 13.277
S18 | Br | 0.1089 | 0.086 | 3 | 0.013
S18 | As | 0.0056 | 0.0015 | 3 | 0.01
S18 | Al | 5.3765 | 0.5472 | 3 | 5.164
S18 | Ag | 0.1599 | 0.0261 | 3 | 0.884
S18 | Cl | 2.2604 | 0.0296 | 3 | 0.102
S18 | Li | 0.0974 | 0.0397 | 3 | 0
S19 | Br | 0.0375 | 0.0549 | 3 | 0.098
S19 | Ba | 0.6861 | 0.5481 | 3 | 0
S19 | Na | 0.0749 | 0.022 | 3 | 0
S19 | Al | 4.5719 | 1.7286 | 3 | 12.943
S19 | Ag | 0.0367 | 0.0113 | 3 | 0.748
S19 | Ca | 4.0073 | 0.5597 | 3 | 12.731
S19 | As | 0.0027 | 0.0003 | 2 | 0.025
S19 | Cl | 0.6221 | 0.5166 | 3 | 0.066
S19 | Cu | 0.037 | 0.0518 | 3 | 0.082
S19 | Mn | 1.2033 | 1.4229 | 2 | 0.877
S19 | Li | 0.0566 | 0.0335 | 3 | 0
S19 | K | 0.0291 | 0.014 | 3 | 4.213
S19 | In | 0.0758 | 0.0216 | 3 | 0.139
S19 | Ga | 0.0037 | 0.0003 | 2 | 0.029
S19 | Ni | 0.0747 | 0.0401 | 3 | 0
S19 | P | 12.2739 | 18.0988 | 3 | 3.861
S19 | Pb | 0.3167 | 0.3606 | 2 | 0.034
S19 | Cr | 2.2351 | 3.3786 | 3 | 0
S19 | Rb | 0.0858 | 0.0729 | 3 | 0.054
S19 | Sr | 0.5941 | 0.6816 | 3 | 0.267
S19 | Ti | 1.2658 | 0.9461 | 3 | 2.343
S19 | V | 0.6624 | 0.1638 | 3 | 0.084
S19 | Zn | 0.3823 | 0.2352 | 3 | 0.149
S19 | Zr | 0.1061 | 0.057 | 3 | 0.233
S19 | Fe | 55.8389 | 30.3154 | 3 | 30.936
S19 | Eu | 0.0761 | 0.0438 | 3 | 0.423
S19 | Si | 4.363 | 1.371 | 3 | 29.284
S19 | Mg | 10.7893 | 5.5798 | 3 | 0.349
S20 | Si | 9.3639 | 2.1465 | 3 | 33.934
S20 | Zr | 0.0297 | 0.0198 | 3 | 0.186
S20 | Y | 3.1597 | 1.6958 | 3 | 0.029
S20 | V | 0.6141 | 0.4697 | 3 | 0.081
S20 | Ti | 5.5167 | 2.1235 | 3 | 2.025
S20 | Sr | 0.4532 | 0.5239 | 3 | 0.245
S20 | Rb | 0.2874 | 0.1189 | 3 | 0.048
S20 | Pb | 0.3419 | 0.2905 | 3 | 0.026
S20 | P | 2.0842 | 1.0394 | 3 | 3.768
S20 | Ni | 0.0869 | 0.058 | 3 | 0
S20 | Na | 0.2343 | 0.089 | 3 | 0
S20 | Mn | 1.4698 | 0.3802 | 3 | 0.713
S20 | Mg | 3.4578 | 0.0525 | 3 | 0
S20 | Li | 0.0786 | 0.0361 | 3 | 0
S20 | K | 0.1631 | 0.0314 | 3 | 3.858
S20 | Zn | 0.0026 | 0.0029 | 3 | 0.117
S20 | Ga | 0.0382 | 0.0065 | 3 | 0.028
S20 | Ag | 0.0952 | 0.0044 | 3 | 0.817
S20 | Al | 7.3772 | 1.4527 | 3 | 14.118
S20 | As | 0.0441 | 0.0421 | 3 | 0.031
S20 | Ba | 1.3746 | 0.9383 | 3 | 0
S20 | Br | 0.1214 | 0.0177 | 3 | 0.072
S20 | In | 0.1649 | 0.0589 | 3 | 0.091
S20 | Cl | 0.9523 | 0.2622 | 3 | 0
S20 | Cr | 8.1876 | 8.375 | 3 | 0.008
S20 | Cu | 0.2159 | 0.2046 | 3 | 0.087
S20 | Eu | 0.3483 | 0.2554 | 3 | 0.383
S20 | Fe | 51.3376 | 8.9272 | 3 | 28.866
S20 | Ca | 2.3987 | 1.2093 | 3 | 10.464
S21 | Na | 0.0071 | 0.0004 | 3 | 0
S21 | Ni | 0.0217 | 0.0219 | 3 | 0.005
S21 | P | 36.3125 | 3.9505 | 3 | 3.886
S21 | Pb | 0.6138 | 0.7885 | 2 | 0.037
S21 | Si | 1.4914 | 1.0438 | 3 | 34.073
S21 | V | 0.1032 | 0.0373 | 3 | 0.089
S21 | Ti | 0.4525 | 0.1749 | 3 | 2.203
S21 | Zn | 0.27 | 0.355 | 2 | 0.123
S21 | Zr | 0.0536 | 0.0541 | 3 | 0.213
S21 | Mn | 0.1746 | 0.036 | 2 | 0.84
S21 | Sr | 0.1296 | 0.1994 | 3 | 0.23
S21 | Ag | 0.0084 | 0.0001 | 2 | 0.955
S21 | Mg | 3.3576 | 1.9889 | 3 | 0
S21 | K | 0.0026 | 0.001 | 3 | 2.733
S21 | Al | 5.8194 | 2.8668 | 3 | 14.88
S21 | Li | 0.0213 | 0.0153 | 3 | 0
S21 | As | 0.0051 | 0.0066 | 2 | 0.026
S21 | Ba | 0.0693 | 0.0758 | 3 | 0
S21 | Br | 0.0251 | 0.0154 | 3 | 0.08
S21 | Ca | 3.2031 | 1.4871 | 3 | 7.371
S21 | Cr | 0.3473 | 0.2837 | 3 | 0.007
S21 | Cu | 0.0075 | 0.0089 | 3 | 0.108
S21 | Eu | 0.0246 | 0.032 | 3 | 0.484
S21 | Fe | 47.7277 | 4.7447 | 3 | 31.56
S21 | Ga | 0.0008 | 0.0002 | 3 | 0.031
S21 | In | 0.0024 | 0 | 1 | 0
S21 | Cl | 0.1064 | 0.0639 | 3 | 0
S22 | In | 0.0589 | 0.024 | 3 | 0
S22 | Ga | 0.0049 | 0.0038 | 3 | 0.018
S22 | Fe | 19.3496 | 5.4777 | 3 | 19.907
S22 | Eu | 0.1088 | 0.0757 | 3 | 0.181
S22 | Cu | 0.0587 | 0.0558 | 3 | 0.047
S22 | Cr | 1.5541 | 1.9708 | 3 | 0.033
S22 | Br | 0.0153 | 0.0217 | 3 | 0
S22 | Ca | 2.1179 | 0.3419 | 3 | 4.383
S22 | Ba | 0.4104 | 0.5623 | 2 | 0
S22 | As | 0.0162 | 0.009 | 3 | 0.007
S22 | Ag | 5.4778 | 3.8531 | 3 | 0.974
S22 | Cl | 0.6229 | 0.2432 | 3 | 0
S22 | Al | 35.0034 | 15.0432 | 3 | 9.416
S22 | K | 2.8294 | 0.995 | 3 | 3.642
S22 | Mg | 1.5676 | 1.4871 | 2 | 0.863
S22 | Li | 0.0506 | 0.035 | 3 | 0
S22 | Zr | 0.2053 | 0.2071 | 3 | 0.205
S22 | Y | 0.0302 | 0.0301 | 3 | 0.027
S22 | V | 0.6172 | 0.4139 | 3 | 0.085
S22 | Ti | 2.7287 | 3.5917 | 3 | 3.018
S22 | Sr | 0.6089 | 0.4306 | 3 | 0.098
S22 | Zn | 0.5227 | 0.4487 | 3 | 0.108
S22 | Rb | 0.0366 | 0.023 | 3 | 0.075
S22 | Pb | 0.1762 | 0.162 | 3 | 0.023
S22 | P | 4.6935 | 2.9699 | 2 | 3.653
S22 | Ni | 0.1004 | 0.0679 | 3 | 0.024
S22 | Na | 0.0583 | 0.0507 | 3 | 0
S22 | Si | 22.3011 | 15.7915 | 3 | 52.982
S22 | Mn | 0.8983 | 0.1641 | 3 | 0.228
S23 | Ni | 0.0201 | 0.005 | 3 | 0.021
S23 | P | 6.2776 | 1.7765 | 3 | 3.385
S23 | Rb | 0.0041 | 0.0028 | 2 | 0.078
S23 | Si | 68.8723 | 10.2913 | 3 | 50.221
S23 | Ti | 0.3571 | 0.3578 | 3 | 2.975
S23 | Na | 0.0101 | 0.0091 | 3 | 0
S23 | V | 0.075 | 0.0233 | 3 | 0.09
S23 | Y | 0.4851 | 0.2674 | 3 | 0.025
S23 | Zn | 0.0445 | 0.0115 | 3 | 0.104
S23 | Zr | 0.0444 | 0.0136 | 3 | 0.197
S23 | Sr | 0.0328 | 0.0206 | 3 | 0.095
S23 | Mn | 0.1149 | 0.0685 | 3 | 0.179
S23 | In | 0.0155 | 0.0043 | 3 | 0
S23 | Li | 0.0026 | 0.0009 | 3 | 0
S23 | K | 0.2758 | 0.1843 | 3 | 3.54
S23 | Ga | 0 | 0 | 3 | 0.019
S23 | Fe | 16.0165 | 6.086 | 3 | 23.465
S23 | Eu | 0.0084 | 0.005 | 3 | 0.167
S23 | Cr | 0.0009 | 0.0012 | 2 | 0.036
S23 | Cl | 0.0021 | 0.0006 | 2 | 0
S23 | Ca | 0.4588 | 0.0261 | 3 | 3.932
S23 | Br | 0.0151 | 0.0257 | 3 | 0
S23 | As | 0.0018 | 0.0013 | 3 | 0.008
S23 | Al | 4.4578 | 2.3566 | 3 | 9.641
S23 | Ag | 0.7457 | 0.9912 | 3 | 1.034
S23 | Mg | 1.6611 | 0.0914 | 3 | 0.729
S23 | Cu | 0.0022 | 0.001 | 3 | 0.037
S24 | Zn | 4.8393 | 2.2151 | 3 | 0.11
S24 | Ag | 1.3288 | 0.8305 | 3 | 1.042
S24 | Y | 0.011 | 0.0037 | 3 | 0.023
S24 | V | 0.6762 | 0.1164 | 3 | 0.079
S24 | Ti | 0.2271 | 0.1753 | 3 | 2.346
S24 | Sr | 0.0754 | 0.0586 | 3 | 0.089
S24 | Si | 44.9539 | 7.3793 | 3 | 41.839
S24 | Rb | 0.0225 | 0.0133 | 3 | 0.071
S24 | Pb | 0.2811 | 0.349 | 3 | 0.036
S24 | P | 2.5748 | 2.9708 | 3 | 2.858
S24 | Ni | 0.1118 | 0.0602 | 3 | 0.023
S24 | Na | 0.0288 | 0.0107 | 3 | 0
S24 | Mn | 1.0153 | 0.0658 | 3 | 0.204
S24 | Mg | 5.6749 | 2.7599 | 3 | 0.791
S24 | K | 0.6648 | 0.4779 | 3 | 2.87
S24 | In | 0.0445 | 0.0118 | 3 | 0
S24 | Ga | 0.0012 | 0.0016 | 2 | 0.019
S24 | Fe | 16.1875 | 1.016 | 3 | 33.497
S24 | Eu | 0.0372 | 0.0163 | 3 | 0.211
S24 | Cu | 0.036 | 0.0283 | 3 | 0.033
S24 | Cr | 0.7449 | 0.5404 | 3 | 0.034
S24 | Cl | 0.4965 | 0.1416 | 3 | 0
S24 | Ca | 4.2954 | 0.4572 | 3 | 3.498
S24 | Br | 0.0085 | 0.008 | 3 | 0
S24 | Ba | 0.4229 | 0.1949 | 3 | 0
S24 | As | 0.0078 | 0.0049 | 3 | 0.004
S24 | Al | 14.9289 | 11.5303 | 3 | 10.139
S24 | Zr | 0.2843 | 0.0604 | 3 | 0.182
S24 | Li | 0.0191 | 0.0033 | 3 | 0