## Sheet1
timestamp | file | element | ion_or_sp | roi_start_nm | roi_end_nm | center_nm | peak | area | fwhm_nm | model | aki | gk | ek_ev | nist_wavelength_nm | png_path | txt_path
2026-04-01T17:31:11 | S1-D0.5us-W50us-ii-3500-acc-5-760-torr-skala5-1.asc | Ag | II | 224.3057 | 224.9057 | 224.5285 | 21.5828 | 1.847623 | 0.07921718 |  | 710000000 | 9 | 15.7062457 | 224.610646
2026-04-01T17:31:11 | S1-D0.5us-W50us-ii-3500-acc-5-760-torr-skala5-1.asc | Ag | II | 240.9799 | 241.5799 | 241.0535 | 23516.99 | 2092.153 | 0.08424578 |  | 210000000 | 7 | 10.18799633 | 241.318805
2026-04-01T17:31:11 | S1-D0.5us-W50us-ii-3500-acc-5-760-torr-skala5-1.asc | Al | I | 308.9751 | 309.5751 | 309.2788 | 165549.9 | 26928.01 | 0.1293066 |  | 72900000 | 6 | 4.0216502 | 309.27084
2026-04-01T17:31:11 | S1-D0.5us-W50us-ii-3500-acc-5-760-torr-skala5-1.asc | Al | I | 264.9482 | 265.5482 | 265.2499 | 9951.352 | 1375.38 | 0.1043425 |  | 14200000 | 2 | 4.6728909 | 265.24758
2026-04-01T17:31:11 | S1-D0.5us-W50us-ii-3500-acc-5-760-torr-skala5-1.asc | Al | I | 217.084 | 217.684 | 217.3689 | 543.9025 | 88.3888 | 0.1302889 |  | 35300000 | 6 | 5.7149663 | 217.40707
2026-04-01T17:31:11 | S1-D0.5us-W50us-ii-3500-acc-5-760-torr-skala5-1.asc | As | I | 303.0434 | 303.6434 | 303.4204 | 27.53612 | 2.357349 | 0.07914556 |  | 64290000 | 4 | 6.398873 | 303.2846
2026-04-01T17:31:11 | S1-D0.5us-W50us-ii-3500-acc-5-760-torr-skala5-1.asc | As | I | 311.6825 | 312.2825 | 311.9627 | 3031.441 | 491.644 | 0.1302713 |  | 56840000 | 2 | 6.285242 | 311.9587
2026-04-01T17:31:11 | S1-D0.5us-W50us-ii-3500-acc-5-760-torr-skala5-1.asc | As | I | 311.7366 | 312.3366 | 312.0203 | 2252.1 | 219.7971 | 0.08619443 |  | 56840000 | 2 | 6.285242 | 311.9587
2026-04-01T17:31:11 | S1-D0.5us-W50us-ii-3500-acc-5-760-torr-skala5-1.asc | As | I | 311.7416 | 312.3416 | 312.0203 | 2252.1 | 219.7971 | 0.08619443 |  | 56840000 | 2 | 6.285242 | 311.9587
2026-04-01T17:31:11 | S1-D0.5us-W50us-ii-3500-acc-5-760-torr-skala5-1.asc | Br | I | 826.9068 | 827.5068 | 827.242 | 162.4082 | 22.39007 | 0.104358 |  | 35000000 | 8 | 9.363473 | 827.241
2026-04-01T17:31:11 | S1-D0.5us-W50us-ii-3500-acc-5-760-torr-skala5-1.asc | Br | I | 889.4943 | 890.0943 | 889.6665 | 13.65858 | 1.16865 | 0.07928004 |  | 30000000 | 6 | 9.258188 | 889.762
2026-04-01T17:31:11 | S1-D0.5us-W50us-ii-3500-acc-5-760-torr-skala5-1.asc | C | I | 554.5663 | 555.1663 | 554.8794 | 879.092 | 141.9636 | 0.1302836 |  | 1000000 | 5 | 10.88008 | 555.1018
2026-04-01T17:31:11 | S1-D0.5us-W50us-ii-3500-acc-5-760-torr-skala5-1.asc | C | I | 555.0921 | 555.6921 | 555.5065 | 1004.631 | 146.3596 | 0.1183433 |  | 1000000 | 5 | 10.88008 | 555.1018
2026-04-01T17:31:11 | S1-D0.5us-W50us-ii-3500-acc-5-760-torr-skala5-1.asc | C | I | 554.5663 | 555.1663 | 554.8794 | 879.092 | 141.9636 | 0.1302836 |  | 1000000 | 5 | 10.88008 | 555.1018
2026-04-01T17:31:11 | S1-D0.5us-W50us-ii-3500-acc-5-760-torr-skala5-1.asc | C | I | 555.0921 | 555.6921 | 555.5065 | 1004.631 | 146.3596 | 0.1183433 |  | 1000000 | 5 | 10.88008 | 555.1018
2026-04-01T17:31:11 | S1-D0.5us-W50us-ii-3500-acc-5-760-torr-skala5-1.asc | Ca | I | 457.8166 | 458.4166 | 458.1362 | 2019.506 | 171.7506 | 0.07927915 |  | 20900000 | 7 | 5.2284828 | 458.1395
2026-04-01T17:31:11 | S1-D0.5us-W50us-ii-3500-acc-5-760-torr-skala5-1.asc | Ca | I | 615.9183 | 616.5183 | 616.2213 | 23988.47 | 3889.45 | 0.1303643 |  | 47700000 | 3 | 3.910399 | 616.2173
2026-04-01T17:31:11 | S1-D0.5us-W50us-ii-3500-acc-5-760-torr-skala5-1.asc | Ca | I | 422.3691 | 422.9691 | 422.6717 | 214106.8 | 33582.34 | 0.1252509 |  | 218000000 | 3 | 2.932512 | 422.67276
2026-04-01T17:31:11 | S1-D0.5us-W50us-ii-3500-acc-5-760-torr-skala5-1.asc | Ca | I | 611.9157 | 612.5157 | 612.2248 | 10390.06 | 1622.659 | 0.1254409 |  | 28700000 | 3 | 3.910399 | 612.2217
2026-04-01T17:31:11 | S1-D0.5us-W50us-ii-3500-acc-5-760-torr-skala5-1.asc | Cl | I | 754.4892 | 755.0892 | 754.823 | 14.23181 | 1.218389 | 0.07919964 |  | 12000000 | 4 | 10.6297965 | 754.7073
2026-04-01T17:31:11 | S1-D0.5us-W50us-ii-3500-acc-5-760-torr-skala5-1.asc | Cr | I | 425.1826 | 425.7826 | 425.4832 | 79.53016 | 6.808599 | 0.08016609 |  | 31500000 | 9 | 2.91348182 | 425.433602
2026-04-01T17:31:11 | S1-D0.5us-W50us-ii-3500-acc-5-760-torr-skala5-1.asc | Cu | I | 324.5517 | 325.1517 | 324.8394 | 12837.77 | 1607.548 | 0.1042879 |  | 139500000 | 4 | 3.816692 | 324.7536
2026-04-01T17:31:11 | S1-D0.5us-W50us-ii-3500-acc-5-760-torr-skala5-1.asc | Cu | I | 324.4618 | 325.0618 | 324.7566 | 13093.53 | 2125.533 | 0.1303149 |  | 139500000 | 4 | 3.816692 | 324.7536
2026-04-01T17:31:11 | S1-D0.5us-W50us-ii-3500-acc-5-760-torr-skala5-1.asc | Eu | I | 459.1384 | 459.7384 | 459.5313 | 164.9348 | 15.90868 | 0.08625739 |  | 161000000 | 10 | 2.698052 | 459.4035
2026-04-01T17:31:11 | S1-D0.5us-W50us-ii-3500-acc-5-760-torr-skala5-1.asc | Eu | I | 459.139 | 459.739 | 459.5313 | 164.9348 | 15.90868 | 0.08625739 |  | 161000000 | 10 | 2.698052 | 459.4035
2026-04-01T17:31:11 | S1-D0.5us-W50us-ii-3500-acc-5-760-torr-skala5-1.asc | Eu | I | 459.11 | 459.71 | 459.6632 | 1202.939 | 56.3066 | 0.04612958 |  | 161000000 | 10 | 2.698052 | 459.4035
2026-04-01T17:31:11 | S1-D0.5us-W50us-ii-3500-acc-5-760-torr-skala5-1.asc | Fe | I | 248.0193 | 248.6193 | 248.3175 | 9692.505 | 1052.145 | 0.09323485 |  | 480000000 | 11 | 4.99127081 | 248.327095
2026-04-01T17:31:11 | S1-D0.5us-W50us-ii-3500-acc-5-760-torr-skala5-1.asc | Fe | I | 248.099 | 248.699 | 248.3763 | 12097.27 | 1968.383 | 0.1303721 |  | 226000000 | 3 | 5.09954435 | 248.418719
2026-04-01T17:31:11 | S1-D0.5us-W50us-ii-3500-acc-5-760-torr-skala5-1.asc | Ga | I | 416.999 | 417.599 | 417.31 | 620.4421 | 100.5234 | 0.1303905 |  | 102800000 | 2 | 3.073392 | 417.2039
2026-04-01T17:31:11 | S1-D0.5us-W50us-ii-3500-acc-5-760-torr-skala5-1.asc | Ga | I | 416.97287 | 417.57287 | 417.248 | 1140.739 | 184.5942 | 0.1303905 |  | 102800000 | 2 | 3.073392 | 417.2039
2026-04-01T17:31:11 | S1-D0.5us-W50us-ii-3500-acc-5-760-torr-skala5-1.asc | Ga | I | 416.84344 | 417.44344 | 417.17015 | 965.665 | 154.2907 | 0.1283392 |  | 102800000 | 2 | 3.073392 | 417.2039
2026-04-01T17:31:11 | S1-D0.5us-W50us-ii-3500-acc-5-760-torr-skala5-1.asc | H | I | 655.9332 | 656.5332 | 656.24195 | 14336.56 | 2321.757 | 0.1304364 |  | 53877000 | 4 | 12.08751 | 656.27097
2026-04-01T17:31:12 | S1-D0.5us-W50us-ii-3500-acc-5-760-torr-skala5-1.asc | K | I | 766.2 | 766.8 | 766.4975 | 9889.777 | 1600.868 | 0.1293214 |  | 37790000 | 4 | 1.617113 | 766.48991
2026-04-01T17:31:12 | S1-D0.5us-W50us-ii-3500-acc-5-760-torr-skala5-1.asc | K | I | 769.6132 | 770.2132 | 769.9073 | 14156.19 | 2049.631 | 0.1173527 |  | 37340000 | 2 | 1.609958 | 769.89646
2026-04-01T17:31:12 | S1-D0.5us-W50us-ii-3500-acc-5-760-torr-skala5-1.asc | K | II | 410.8891 | 411.4891 | 411.233 | 2354.496 | 191.5694 | 0.06614194 |  | 13600000 | 3 | 23.462708 | 411.2103
2026-04-01T17:31:12 | S1-D0.5us-W50us-ii-3500-acc-5-760-torr-skala5-1.asc | K | II | 410.8701 | 411.4701 | 411.2324 | 1809.289 | 102.7456 | 0.05214271 |  | 13600000 | 3 | 23.462708 | 411.2103
2026-04-01T17:31:12 | S1-D0.5us-W50us-ii-3500-acc-5-760-torr-skala5-1.asc | K | II | 410.8436 | 411.4436 | 411.2325 | 1968.7 | 119.9439 | 0.05614408 |  | 13600000 | 3 | 23.462708 | 411.2103
2026-04-01T17:31:12 | S1-D0.5us-W50us-ii-3500-acc-5-760-torr-skala5-1.asc | K | II | 410.8166 | 411.4166 | 411.0519 | 645.4225 | 47.84973 | 0.06616981 |  | 13600000 | 3 | 23.462708 | 411.2103
2026-04-01T17:31:12 | S1-D0.5us-W50us-ii-3500-acc-5-760-torr-skala5-1.asc | K | II | 428.6314 | 429.2314 | 428.9411 | 16030.26 | 2603.931 | 0.130223 |  | 11600000 | 1 | 23.528233 | 428.867
2026-04-01T17:31:12 | S1-D0.5us-W50us-ii-3500-acc-5-760-torr-skala5-1.asc | Li | I | 670.482 | 671.082 | 670.7772 | 17809.64 | 2891.725 | 0.1304273 |  | 36891000 | 4 | 1.84786 | 670.776
2026-04-01T17:31:12 | S1-D0.5us-W50us-ii-3500-acc-5-760-torr-skala5-1.asc | Li | I | 812.32 | 812.92 | 812.6722 | 273.9059 | 44.05746 | 0.130239 |  | 11156000 | 2 | 3.373129 | 812.622
2026-04-01T17:31:12 | S1-D0.5us-W50us-ii-3500-acc-5-760-torr-skala5-1.asc | Mg | I | 383.5388 | 384.1388 | 383.712 | 18831.46 | 1423.316 | 0.06020339 |  | 40300000 | 5 | 5.9459136 | 383.82946
2026-04-01T17:31:12 | S1-D0.5us-W50us-ii-3500-acc-5-760-torr-skala5-1.asc | Mg | II | 279.2406 | 279.8406 | 279.5413 | 335583.2 | 41631.61 | 0.1023302 |  | 260000000 | 4 | 4.433784 | 279.5528
2026-04-01T17:31:12 | S1-D0.5us-W50us-ii-3500-acc-5-760-torr-skala5-1.asc | Mn | I | 476.0011 | 476.6011 | 476.3064 | 26.33508 | 2.254509 | 0.0802 |  | 78300000 | 10 | 5.491106 | 476.2367
2026-04-01T17:31:12 | S1-D0.5us-W50us-ii-3500-acc-5-760-torr-skala5-1.asc | Mn | I | 475.9289 | 476.5289 | 476.4896 | 56.68405 | 3.863569 | 0.06815786 |  | 78300000 | 10 | 5.491106 | 476.2367
2026-04-01T17:31:12 | S1-D0.5us-W50us-ii-3500-acc-5-760-torr-skala5-1.asc | Mn | I | 475.9717 | 476.5717 | 476.3061 | 27.38556 | 2.344445 | 0.07918339 |  | 78300000 | 10 | 5.491106 | 476.2367
2026-04-01T17:31:12 | S1-D0.5us-W50us-ii-3500-acc-5-760-torr-skala5-1.asc | Mn | I | 403.0032 | 403.6032 | 403.3145 | 12827.73 | 1478.517 | 0.08013986 |  | 16500000 | 6 | 3.073327 | 403.3062
2026-04-01T17:31:12 | S1-D0.5us-W50us-ii-3500-acc-5-760-torr-skala5-1.asc | Mn | I | 403.1337 | 403.7337 | 403.3868 | 12718.89 | 2053.71 | 0.1302727 |  | 15800000 | 4 | 3.072244 | 403.4483
2026-04-01T17:31:12 | S1-D0.5us-W50us-ii-3500-acc-5-760-torr-skala5-1.asc | N | I | 870.0585 | 870.6585 | 870.3547 | 942.4401 | 153.0219 | 0.130247 |  | 21600000 | 2 | 11.7500916 | 870.3247
2026-04-01T17:31:12 | S1-D0.5us-W50us-ii-3500-acc-5-760-torr-skala5-1.asc | N | I | 743.9646 | 744.5646 | 744.2734 | 22799.4 | 3678.544 | 0.1302852 |  | 11900000 | 4 | 11.9955753 | 744.2298
2026-04-01T17:31:12 | S1-D0.5us-W50us-ii-3500-acc-5-760-torr-skala5-1.asc | N | I | 816.6339 | 817.2339 | 817.0935 | 57.1975 | 4.894785 | 0.0792315 |  | 13200000 | 6 | 13.8745272 | 816.6233
2026-04-01T17:31:12 | S1-D0.5us-W50us-ii-3500-acc-5-760-torr-skala5-1.asc | N | I | 816.6332 | 817.2332 | 817.0935 | 57.1975 | 4.894785 | 0.0792315 |  | 13200000 | 6 | 13.8745272 | 816.6233
2026-04-01T17:31:12 | S1-D0.5us-W50us-ii-3500-acc-5-760-torr-skala5-1.asc | N | I | 816.086 | 816.686 | 816.3965 | 600.1306 | 47.70982 | 0.07218462 |  | 13200000 | 6 | 13.8745272 | 816.6233
2026-04-01T17:31:12 | S1-D0.5us-W50us-ii-3500-acc-5-760-torr-skala5-1.asc | N | I | 816.0865 | 816.6865 | 816.3965 | 600.1306 | 47.70982 | 0.07218462 |  | 13200000 | 6 | 13.8745272 | 816.6233
2026-04-01T17:31:12 | S1-D0.5us-W50us-ii-3500-acc-5-760-torr-skala5-1.asc | N | I | 816.6339 | 817.2339 | 817.0935 | 57.1975 | 4.894785 | 0.0792315 |  | 13200000 | 6 | 13.8745272 | 816.6233
2026-04-01T17:31:12 | S1-D0.5us-W50us-ii-3500-acc-5-760-torr-skala5-1.asc | N | I | 816.6332 | 817.2332 | 817.0935 | 57.1975 | 4.894785 | 0.0792315 |  | 13200000 | 6 | 13.8745272 | 816.6233
2026-04-01T17:31:12 | S1-D0.5us-W50us-ii-3500-acc-5-760-torr-skala5-1.asc | N | I | 816.086 | 816.686 | 816.3965 | 600.1306 | 47.70982 | 0.07218462 |  | 13200000 | 6 | 13.8745272 | 816.6233
2026-04-01T17:31:12 | S1-D0.5us-W50us-ii-3500-acc-5-760-torr-skala5-1.asc | N | I | 816.0865 | 816.6865 | 816.3965 | 600.1306 | 47.70982 | 0.07218462 |  | 13200000 | 6 | 13.8745272 | 816.6233
2026-04-01T17:31:12 | S1-D0.5us-W50us-ii-3500-acc-5-760-torr-skala5-1.asc | Na | I | 589.2866 | 589.8866 | 589.5862 | 74857.19 | 12165.01 | 0.1302449 |  | 61400000 | 2 | 2.102297177 | 589.592424
2026-04-01T17:31:12 | S1-D0.5us-W50us-ii-3500-acc-5-760-torr-skala5-1.asc | Na | I | 568.4937 | 569.0937 | 568.7996 | 604.5162 | 97.8452 | 0.1294124 |  | 12100000 | 6 | 4.28349647 | 568.82047
2026-04-01T17:31:12 | S1-D0.5us-W50us-ii-3500-acc-5-760-torr-skala5-1.asc | Na | I | 819.1866 | 819.7866 | 819.5053 | 10034.08 | 1619.811 | 0.1292825 |  | 51400000 | 6 | 3.61697081 | 819.4824
2026-04-01T17:31:12 | S1-D0.5us-W50us-ii-3500-acc-5-760-torr-skala5-1.asc | O | I | 777.1223 | 777.7223 | 777.4298 | 44464.22 | 7142.239 | 0.1303238 |  | 36900000 | 3 | 10.740225 | 777.5388
2026-04-01T17:31:12 | S1-D0.5us-W50us-ii-3500-acc-5-760-torr-skala5-1.asc | O | I | 844.367 | 844.967 | 844.6778 | 25329.5 | 4097.508 | 0.1293437 |  | 32200000 | 3 | 10.9887923 | 844.6758
2026-04-01T17:31:12 | S1-D0.5us-W50us-ii-3500-acc-5-760-torr-skala5-1.asc | Rb | I | 794.48 | 795.08 | 794.8839 | 1570.23 | 247.0461 | 0.1292662 |  | 36140000 | 2 | 1.55959103 | 794.7603
2026-04-01T17:31:12 | S1-D0.5us-W50us-ii-3500-acc-5-760-torr-skala5-1.asc | Rb | I | 779.646925 | 780.246925 | 779.9544 | 623.9992 | 84.17259 | 0.1103786 |  | 38120000 | 4 | 1.58904906 | 780.0268
2026-04-01T17:31:12 | S1-D0.5us-W50us-ii-3500-acc-5-760-torr-skala5-1.asc | Si | I | 287.8574 | 288.4574 | 288.1585 | 240030.5 | 33568.54 | 0.1083133 |  | 217000000 | 3 | 5.0823459 | 288.15777
2026-04-01T17:31:12 | S1-D0.5us-W50us-ii-3500-acc-5-760-torr-skala5-1.asc | Si | I | 243.1912 | 243.7912 | 243.4842 | 24208.53 | 2708.26 | 0.09525983 |  | 44300000 | 5 | 5.8708445 | 243.51545
2026-04-01T17:31:12 | S1-D0.5us-W50us-ii-3500-acc-5-760-torr-skala5-1.asc | Sr | I | 460.4266 | 461.0266 | 460.7462 | 3188.656 | 516.926 | 0.1302965 |  | 201000000 | 3 | 2.6902652 | 460.7333
2026-04-01T17:31:12 | S1-D0.5us-W50us-ii-3500-acc-5-760-torr-skala5-1.asc | Sr | I | 480.8919 | 481.4919 | 481.1493 | 512.1864 | 29.97058 | 0.04610565 |  | 90000000 | 5 | 4.4230913 | 481.18799
2026-04-01T17:31:12 | S1-D0.5us-W50us-ii-3500-acc-5-760-torr-skala5-1.asc | Sr | II | 407.4859 | 408.0859 | 407.7859 | 1486.609 | 170.525 | 0.07921869 |  | 141000000 | 4 | 3.0396772 | 407.77094
2026-04-01T17:31:12 | S1-D0.5us-W50us-ii-3500-acc-5-760-torr-skala5-1.asc | Ti | I | 499.6539 | 500.2539 | 499.9515 | 3154.74 | 412.3298 | 0.1053036 |  | 52700000 | 9 | 3.3050984 | 499.9503
2026-04-01T17:31:12 | S1-D0.5us-W50us-ii-3500-acc-5-760-torr-skala5-1.asc | Ti | I | 498.8163 | 499.4163 | 499.1127 | 1384.874 | 174.8932 | 0.1043012 |  | 58400000 | 11 | 3.319425 | 499.1066
2026-04-01T17:31:12 | S1-D0.5us-W50us-ii-3500-acc-5-760-torr-skala5-1.asc | Ti | I | 498.7619 | 499.3619 | 499.1138 | 1458.098 | 210.7017 | 0.1173367 |  | 58400000 | 11 | 3.319425 | 499.1066
2026-04-01T17:31:12 | S1-D0.5us-W50us-ii-3500-acc-5-760-torr-skala5-1.asc | V | I | 318.2475 | 318.8475 | 318.6455 | 208.0762 | 17.81255 | 0.07914804 |  | 293000000 | 12 | 3.95969959 | 318.5398
2026-04-01T17:31:12 | S1-D0.5us-W50us-ii-3500-acc-5-760-torr-skala5-1.asc | V | I | 318.2579 | 318.8579 | 318.6453 | 184.9846 | 15.83588 | 0.08014991 |  | 293000000 | 12 | 3.95969959 | 318.5398
2026-04-01T17:31:12 | S1-D0.5us-W50us-ii-3500-acc-5-760-torr-skala5-1.asc | V | I | 318.2279 | 318.8279 | 318.6429 | 290.1307 | 24.83604 | 0.07914804 |  | 293000000 | 12 | 3.95969959 | 318.5398
2026-04-01T17:31:12 | S1-D0.5us-W50us-ii-3500-acc-5-760-torr-skala5-1.asc | V | I | 318.2959 | 318.8959 | 318.6446 | 171.5827 | 14.68929 | 0.0791615 |  | 293000000 | 12 | 3.95969959 | 318.5398
2026-04-01T17:31:12 | S1-D0.5us-W50us-ii-3500-acc-5-760-torr-skala5-1.asc | V | I | 318.083 | 318.683 | 318.1231 | 3639.336 | 267.2492 | 0.07322423 |  | 280000000 | 10 | 3.93299947 | 318.396014
2026-04-01T17:31:12 | S1-D0.5us-W50us-ii-3500-acc-5-760-torr-skala5-1.asc | V | I | 318.2113 | 318.8113 | 318.6428 | 302.9542 | 25.93227 | 0.07920899 |  | 293000000 | 12 | 3.95969959 | 318.5398
2026-04-01T17:31:12 | S1-D0.5us-W50us-ii-3500-acc-5-760-torr-skala5-1.asc | Y | II | 359.7795 | 360.3795 | 360.0579 | 129.483 | 11.08593 | 0.07921983 |  | 138000000 | 7 | 3.6220692 | 360.07325
2026-04-01T17:31:13 | S1-D0.5us-W50us-ii-3500-acc-5-760-torr-skala5-1.asc | Y | I | 450.3914 | 450.9914 | 450.6915 | 901.7211 | 123.5139 | 0.1122872 |  | 101000000 | 4 | 4.12437131 | 450.59441
2026-04-01T17:31:13 | S1-D0.5us-W50us-ii-3500-acc-5-760-torr-skala5-1.asc | Zn | I | 213.6187 | 214.2187 | 213.8681 | 52.21718 | 4.470333 | 0.07926644 |  | 714000000 | 3 | 5.7956913 | 213.857354
2026-04-01T17:31:13 | S1-D0.5us-W50us-ii-3500-acc-5-760-torr-skala5-1.asc | Zn | I | 213.5785 | 214.1785 | 213.8665 | 552.7582 | 63.39809 | 0.07923195 |  | 714000000 | 3 | 5.7956913 | 213.857354
2026-04-01T17:31:13 | S1-D0.5us-W50us-ii-3500-acc-5-760-torr-skala5-1.asc | Zn | I | 213.5367 | 214.1367 | 213.872 | 651.8801 | 105.721 | 0.1293788 |  | 714000000 | 3 | 5.7956913 | 213.857354
2026-04-01T17:31:13 | S1-D0.5us-W50us-ii-3500-acc-5-760-torr-skala5-1.asc | Zn | I | 213.5214 | 214.1214 | 213.8662 | 518.5298 | 59.36876 | 0.07822902 |  | 714000000 | 3 | 5.7956913 | 213.857354
2026-04-01T17:31:13 | S1-D0.5us-W50us-ii-3500-acc-5-760-torr-skala5-1.asc | Zn | I | 213.4985 | 214.0985 | 213.8681 | 593.1475 | 77.41358 | 0.09628187 |  | 714000000 | 3 | 5.7956913 | 213.857354
2026-04-01T17:31:13 | S1-D0.5us-W50us-ii-3500-acc-5-760-torr-skala5-1.asc | Zn | I | 327.9318 | 328.5318 | 328.1717 | 128.3014 | 10.98345 | 0.0791961 |  | 90000000 | 3 | 7.78233268 | 328.232554
2026-04-01T17:31:13 | S1-D0.5us-W50us-ii-3500-acc-5-760-torr-skala5-1.asc | Zn | I | 327.8743 | 328.4743 | 328.1713 | 66.4015 | 5.684687 | 0.07921644 |  | 90000000 | 3 | 7.78233268 | 328.232554
2026-04-01T17:31:13 | S1-D0.5us-W50us-ii-3500-acc-5-760-torr-skala5-1.asc | Zn | I | 328.0186 | 328.6186 | 328.3093 | 42.2877 | 3.620607 | 0.07924349 |  | 90000000 | 3 | 7.78233268 | 328.232554
2026-04-01T17:31:13 | S1-D0.5us-W50us-ii-3500-acc-5-760-torr-skala5-1.asc | Zr | I | 351.7132 | 352.3132 | 352.061 | 2515.706 | 407.4384 | 0.1302449 |  | 71750000 | 7 | 3.521679 | 351.9592
2026-04-01T17:50:52 | S1-D0.5us-W50us-ii-3500-acc-5-760-torr-skala5-1.asc | Ag | II | 224.3057 | 224.9057 | 224.5285 | 21.5828 | 1.847623 | 0.07921718 |  | 710000000 | 9 | 15.7062457 | 224.610646
2026-04-01T17:50:53 | S1-D0.5us-W50us-ii-3500-acc-5-760-torr-skala5-1.asc | Ag | II | 240.9799 | 241.5799 | 241.0535 | 23516.99 | 2092.153 | 0.08424578 |  | 210000000 | 7 | 10.18799633 | 241.318805
2026-04-01T17:50:53 | S1-D0.5us-W50us-ii-3500-acc-5-760-torr-skala5-1.asc | Al | I | 308.9751 | 309.5751 | 309.2788 | 165549.9 | 26928.01 | 0.1293066 |  | 72900000 | 6 | 4.0216502 | 309.27084
2026-04-01T17:50:53 | S1-D0.5us-W50us-ii-3500-acc-5-760-torr-skala5-1.asc | Al | I | 264.9482 | 265.5482 | 265.2499 | 9951.352 | 1375.38 | 0.1043425 |  | 14200000 | 2 | 4.6728909 | 265.24758
2026-04-01T17:50:53 | S1-D0.5us-W50us-ii-3500-acc-5-760-torr-skala5-1.asc | Al | I | 217.084 | 217.684 | 217.3689 | 543.9025 | 88.3888 | 0.1302889 |  | 35300000 | 6 | 5.7149663 | 217.40707
2026-04-01T17:50:53 | S1-D0.5us-W50us-ii-3500-acc-5-760-torr-skala5-1.asc | As | I | 303.0434 | 303.6434 | 303.4204 | 27.53612 | 2.357349 | 0.07914556 |  | 64290000 | 4 | 6.398873 | 303.2846
2026-04-01T17:50:53 | S1-D0.5us-W50us-ii-3500-acc-5-760-torr-skala5-1.asc | As | I | 311.6825 | 312.2825 | 311.9627 | 3031.441 | 491.644 | 0.1302713 |  | 56840000 | 2 | 6.285242 | 311.9587
2026-04-01T17:50:53 | S1-D0.5us-W50us-ii-3500-acc-5-760-torr-skala5-1.asc | As | I | 311.7366 | 312.3366 | 312.0203 | 2252.1 | 219.7971 | 0.08619443 |  | 56840000 | 2 | 6.285242 | 311.9587
2026-04-01T17:50:53 | S1-D0.5us-W50us-ii-3500-acc-5-760-torr-skala5-1.asc | As | I | 311.7416 | 312.3416 | 312.0203 | 2252.1 | 219.7971 | 0.08619443 |  | 56840000 | 2 | 6.285242 | 311.9587
2026-04-01T17:50:53 | S1-D0.5us-W50us-ii-3500-acc-5-760-torr-skala5-1.asc | Br | I | 826.9068 | 827.5068 | 827.242 | 162.4082 | 22.39007 | 0.104358 |  | 35000000 | 8 | 9.363473 | 827.241
2026-04-01T17:50:53 | S1-D0.5us-W50us-ii-3500-acc-5-760-torr-skala5-1.asc | Br | I | 889.4943 | 890.0943 | 889.6665 | 13.65858 | 1.16865 | 0.07928004 |  | 30000000 | 6 | 9.258188 | 889.762
2026-04-01T17:50:53 | S1-D0.5us-W50us-ii-3500-acc-5-760-torr-skala5-1.asc | C | I | 554.5663 | 555.1663 | 554.8794 | 879.092 | 141.9636 | 0.1302836 |  | 1000000 | 5 | 10.88008 | 555.1018
2026-04-01T17:50:53 | S1-D0.5us-W50us-ii-3500-acc-5-760-torr-skala5-1.asc | C | I | 555.0921 | 555.6921 | 555.5065 | 1004.631 | 146.3596 | 0.1183433 |  | 1000000 | 5 | 10.88008 | 555.1018
2026-04-01T17:50:53 | S1-D0.5us-W50us-ii-3500-acc-5-760-torr-skala5-1.asc | C | I | 554.5663 | 555.1663 | 554.8794 | 879.092 | 141.9636 | 0.1302836 |  | 1000000 | 5 | 10.88008 | 555.1018
2026-04-01T17:50:53 | S1-D0.5us-W50us-ii-3500-acc-5-760-torr-skala5-1.asc | C | I | 555.0921 | 555.6921 | 555.5065 | 1004.631 | 146.3596 | 0.1183433 |  | 1000000 | 5 | 10.88008 | 555.1018
2026-04-01T17:50:53 | S1-D0.5us-W50us-ii-3500-acc-5-760-torr-skala5-1.asc | Ca | I | 457.8166 | 458.4166 | 458.1362 | 2019.506 | 171.7506 | 0.07927915 |  | 20900000 | 7 | 5.2284828 | 458.1395
2026-04-01T17:50:53 | S1-D0.5us-W50us-ii-3500-acc-5-760-torr-skala5-1.asc | Ca | I | 615.9183 | 616.5183 | 616.2213 | 23988.47 | 3889.45 | 0.1303643 |  | 47700000 | 3 | 3.910399 | 616.2173
2026-04-01T17:50:53 | S1-D0.5us-W50us-ii-3500-acc-5-760-torr-skala5-1.asc | Ca | I | 422.3691 | 422.9691 | 422.6717 | 214106.8 | 33582.34 | 0.1252509 |  | 218000000 | 3 | 2.932512 | 422.67276
2026-04-01T17:50:53 | S1-D0.5us-W50us-ii-3500-acc-5-760-torr-skala5-1.asc | Ca | I | 611.9157 | 612.5157 | 612.2248 | 10390.06 | 1622.659 | 0.1254409 |  | 28700000 | 3 | 3.910399 | 612.2217
2026-04-01T17:50:53 | S1-D0.5us-W50us-ii-3500-acc-5-760-torr-skala5-1.asc | Cl | I | 754.4892 | 755.0892 | 754.823 | 14.23181 | 1.218389 | 0.07919964 |  | 12000000 | 4 | 10.6297965 | 754.7073
2026-04-01T17:50:53 | S1-D0.5us-W50us-ii-3500-acc-5-760-torr-skala5-1.asc | Cr | I | 425.1826 | 425.7826 | 425.4832 | 79.53016 | 6.808599 | 0.08016609 |  | 31500000 | 9 | 2.91348182 | 425.433602
2026-04-01T17:50:53 | S1-D0.5us-W50us-ii-3500-acc-5-760-torr-skala5-1.asc | Cu | I | 324.5517 | 325.1517 | 324.8394 | 12837.77 | 1607.548 | 0.1042879 |  | 139500000 | 4 | 3.816692 | 324.7536
2026-04-01T17:50:53 | S1-D0.5us-W50us-ii-3500-acc-5-760-torr-skala5-1.asc | Cu | I | 324.4618 | 325.0618 | 324.7566 | 13093.53 | 2125.533 | 0.1303149 |  | 139500000 | 4 | 3.816692 | 324.7536
2026-04-01T17:50:53 | S1-D0.5us-W50us-ii-3500-acc-5-760-torr-skala5-1.asc | Eu | I | 459.1384 | 459.7384 | 459.5313 | 164.9348 | 15.90868 | 0.08625739 |  | 161000000 | 10 | 2.698052 | 459.4035
2026-04-01T17:50:53 | S1-D0.5us-W50us-ii-3500-acc-5-760-torr-skala5-1.asc | Eu | I | 459.139 | 459.739 | 459.5313 | 164.9348 | 15.90868 | 0.08625739 |  | 161000000 | 10 | 2.698052 | 459.4035
2026-04-01T17:50:53 | S1-D0.5us-W50us-ii-3500-acc-5-760-torr-skala5-1.asc | Eu | I | 459.11 | 459.71 | 459.6632 | 1202.939 | 56.3066 | 0.04612958 |  | 161000000 | 10 | 2.698052 | 459.4035
2026-04-01T17:50:54 | S1-D0.5us-W50us-ii-3500-acc-5-760-torr-skala5-1.asc | Fe | I | 248.0193 | 248.6193 | 248.3175 | 9692.505 | 1052.145 | 0.09323485 |  | 480000000 | 11 | 4.99127081 | 248.327095
2026-04-01T17:50:54 | S1-D0.5us-W50us-ii-3500-acc-5-760-torr-skala5-1.asc | Fe | I | 248.099 | 248.699 | 248.3763 | 12097.27 | 1968.383 | 0.1303721 |  | 226000000 | 3 | 5.09954435 | 248.418719
2026-04-01T17:50:54 | S1-D0.5us-W50us-ii-3500-acc-5-760-torr-skala5-1.asc | Ga | I | 416.999 | 417.599 | 417.31 | 620.4421 | 100.5234 | 0.1303905 |  | 102800000 | 2 | 3.073392 | 417.2039
2026-04-01T17:50:54 | S1-D0.5us-W50us-ii-3500-acc-5-760-torr-skala5-1.asc | Ga | I | 416.97287 | 417.57287 | 417.248 | 1140.739 | 184.5942 | 0.1303905 |  | 102800000 | 2 | 3.073392 | 417.2039
2026-04-01T17:50:54 | S1-D0.5us-W50us-ii-3500-acc-5-760-torr-skala5-1.asc | Ga | I | 416.84344 | 417.44344 | 417.17015 | 965.665 | 154.2907 | 0.1283392 |  | 102800000 | 2 | 3.073392 | 417.2039
2026-04-01T17:50:54 | S1-D0.5us-W50us-ii-3500-acc-5-760-torr-skala5-1.asc | H | I | 655.9332 | 656.5332 | 656.24195 | 14336.56 | 2321.757 | 0.1304364 |  | 53877000 | 4 | 12.08751 | 656.27097
2026-04-01T17:50:54 | S1-D0.5us-W50us-ii-3500-acc-5-760-torr-skala5-1.asc | K | I | 766.2 | 766.8 | 766.4975 | 9889.777 | 1600.868 | 0.1293214 |  | 37790000 | 4 | 1.617113 | 766.48991
2026-04-01T17:50:54 | S1-D0.5us-W50us-ii-3500-acc-5-760-torr-skala5-1.asc | K | I | 769.6132 | 770.2132 | 769.9073 | 14156.19 | 2049.631 | 0.1173527 |  | 37340000 | 2 | 1.609958 | 769.89646
2026-04-01T17:50:54 | S1-D0.5us-W50us-ii-3500-acc-5-760-torr-skala5-1.asc | K | II | 410.8891 | 411.4891 | 411.233 | 2354.496 | 191.5694 | 0.06614194 |  | 13600000 | 3 | 23.462708 | 411.2103
2026-04-01T17:50:54 | S1-D0.5us-W50us-ii-3500-acc-5-760-torr-skala5-1.asc | K | II | 410.8701 | 411.4701 | 411.2324 | 1809.289 | 102.7456 | 0.05214271 |  | 13600000 | 3 | 23.462708 | 411.2103
2026-04-01T17:50:54 | S1-D0.5us-W50us-ii-3500-acc-5-760-torr-skala5-1.asc | K | II | 410.8436 | 411.4436 | 411.2325 | 1968.7 | 119.9439 | 0.05614408 |  | 13600000 | 3 | 23.462708 | 411.2103
2026-04-01T17:50:54 | S1-D0.5us-W50us-ii-3500-acc-5-760-torr-skala5-1.asc | K | II | 410.8166 | 411.4166 | 411.0519 | 645.4225 | 47.84973 | 0.06616981 |  | 13600000 | 3 | 23.462708 | 411.2103
2026-04-01T17:50:54 | S1-D0.5us-W50us-ii-3500-acc-5-760-torr-skala5-1.asc | K | II | 428.6314 | 429.2314 | 428.9411 | 16030.26 | 2603.931 | 0.130223 |  | 11600000 | 1 | 23.528233 | 428.867
2026-04-01T17:50:54 | S1-D0.5us-W50us-ii-3500-acc-5-760-torr-skala5-1.asc | Li | I | 670.482 | 671.082 | 670.7772 | 17809.64 | 2891.725 | 0.1304273 |  | 36891000 | 4 | 1.84786 | 670.776
2026-04-01T17:50:54 | S1-D0.5us-W50us-ii-3500-acc-5-760-torr-skala5-1.asc | Li | I | 812.32 | 812.92 | 812.6722 | 273.9059 | 44.05746 | 0.130239 |  | 11156000 | 2 | 3.373129 | 812.622
2026-04-01T17:50:54 | S1-D0.5us-W50us-ii-3500-acc-5-760-torr-skala5-1.asc | Mg | I | 383.5388 | 384.1388 | 383.712 | 18831.46 | 1423.316 | 0.06020339 |  | 40300000 | 5 | 5.9459136 | 383.82946
2026-04-01T17:50:54 | S1-D0.5us-W50us-ii-3500-acc-5-760-torr-skala5-1.asc | Mg | II | 279.2406 | 279.8406 | 279.5413 | 335583.2 | 41631.61 | 0.1023302 |  | 260000000 | 4 | 4.433784 | 279.5528
2026-04-01T17:50:54 | S1-D0.5us-W50us-ii-3500-acc-5-760-torr-skala5-1.asc | Mn | I | 476.0011 | 476.6011 | 476.3064 | 26.33508 | 2.254509 | 0.0802 |  | 78300000 | 10 | 5.491106 | 476.2367
2026-04-01T17:50:54 | S1-D0.5us-W50us-ii-3500-acc-5-760-torr-skala5-1.asc | Mn | I | 475.9289 | 476.5289 | 476.4896 | 56.68405 | 3.863569 | 0.06815786 |  | 78300000 | 10 | 5.491106 | 476.2367
2026-04-01T17:50:54 | S1-D0.5us-W50us-ii-3500-acc-5-760-torr-skala5-1.asc | Mn | I | 475.9717 | 476.5717 | 476.3061 | 27.38556 | 2.344445 | 0.07918339 |  | 78300000 | 10 | 5.491106 | 476.2367
2026-04-01T17:50:54 | S1-D0.5us-W50us-ii-3500-acc-5-760-torr-skala5-1.asc | Mn | I | 403.0032 | 403.6032 | 403.3145 | 12827.73 | 1478.517 | 0.08013986 |  | 16500000 | 6 | 3.073327 | 403.3062
2026-04-01T17:50:54 | S1-D0.5us-W50us-ii-3500-acc-5-760-torr-skala5-1.asc | Mn | I | 403.1337 | 403.7337 | 403.3868 | 12718.89 | 2053.71 | 0.1302727 |  | 15800000 | 4 | 3.072244 | 403.4483
2026-04-01T17:50:54 | S1-D0.5us-W50us-ii-3500-acc-5-760-torr-skala5-1.asc | N | I | 870.0585 | 870.6585 | 870.3547 | 942.4401 | 153.0219 | 0.130247 |  | 21600000 | 2 | 11.7500916 | 870.3247
2026-04-01T17:50:54 | S1-D0.5us-W50us-ii-3500-acc-5-760-torr-skala5-1.asc | N | I | 743.9646 | 744.5646 | 744.2734 | 22799.4 | 3678.544 | 0.1302852 |  | 11900000 | 4 | 11.9955753 | 744.2298
2026-04-01T17:50:54 | S1-D0.5us-W50us-ii-3500-acc-5-760-torr-skala5-1.asc | N | I | 816.6339 | 817.2339 | 817.0935 | 57.1975 | 4.894785 | 0.0792315 |  | 13200000 | 6 | 13.8745272 | 816.6233
2026-04-01T17:50:54 | S1-D0.5us-W50us-ii-3500-acc-5-760-torr-skala5-1.asc | N | I | 816.6332 | 817.2332 | 817.0935 | 57.1975 | 4.894785 | 0.0792315 |  | 13200000 | 6 | 13.8745272 | 816.6233
2026-04-01T17:50:54 | S1-D0.5us-W50us-ii-3500-acc-5-760-torr-skala5-1.asc | N | I | 816.086 | 816.686 | 816.3965 | 600.1306 | 47.70982 | 0.07218462 |  | 13200000 | 6 | 13.8745272 | 816.6233
2026-04-01T17:50:54 | S1-D0.5us-W50us-ii-3500-acc-5-760-torr-skala5-1.asc | N | I | 816.0865 | 816.6865 | 816.3965 | 600.1306 | 47.70982 | 0.07218462 |  | 13200000 | 6 | 13.8745272 | 816.6233
2026-04-01T17:50:54 | S1-D0.5us-W50us-ii-3500-acc-5-760-torr-skala5-1.asc | N | I | 816.6339 | 817.2339 | 817.0935 | 57.1975 | 4.894785 | 0.0792315 |  | 13200000 | 6 | 13.8745272 | 816.6233
2026-04-01T17:50:54 | S1-D0.5us-W50us-ii-3500-acc-5-760-torr-skala5-1.asc | N | I | 816.6332 | 817.2332 | 817.0935 | 57.1975 | 4.894785 | 0.0792315 |  | 13200000 | 6 | 13.8745272 | 816.6233
2026-04-01T17:50:54 | S1-D0.5us-W50us-ii-3500-acc-5-760-torr-skala5-1.asc | N | I | 816.086 | 816.686 | 816.3965 | 600.1306 | 47.70982 | 0.07218462 |  | 13200000 | 6 | 13.8745272 | 816.6233
2026-04-01T17:50:54 | S1-D0.5us-W50us-ii-3500-acc-5-760-torr-skala5-1.asc | N | I | 816.0865 | 816.6865 | 816.3965 | 600.1306 | 47.70982 | 0.07218462 |  | 13200000 | 6 | 13.8745272 | 816.6233
2026-04-01T17:50:54 | S1-D0.5us-W50us-ii-3500-acc-5-760-torr-skala5-1.asc | Na | I | 589.2866 | 589.8866 | 589.5862 | 74857.19 | 12165.01 | 0.1302449 |  | 61400000 | 2 | 2.102297177 | 589.592424
2026-04-01T17:50:54 | S1-D0.5us-W50us-ii-3500-acc-5-760-torr-skala5-1.asc | Na | I | 568.4937 | 569.0937 | 568.7996 | 604.5162 | 97.8452 | 0.1294124 |  | 12100000 | 6 | 4.28349647 | 568.82047
2026-04-01T17:50:54 | S1-D0.5us-W50us-ii-3500-acc-5-760-torr-skala5-1.asc | Na | I | 819.1866 | 819.7866 | 819.5053 | 10034.08 | 1619.811 | 0.1292825 |  | 51400000 | 6 | 3.61697081 | 819.4824
2026-04-01T17:50:54 | S1-D0.5us-W50us-ii-3500-acc-5-760-torr-skala5-1.asc | O | I | 777.1223 | 777.7223 | 777.4298 | 44464.22 | 7142.239 | 0.1303238 |  | 36900000 | 3 | 10.740225 | 777.5388
2026-04-01T17:50:54 | S1-D0.5us-W50us-ii-3500-acc-5-760-torr-skala5-1.asc | O | I | 844.367 | 844.967 | 844.6778 | 25329.5 | 4097.508 | 0.1293437 |  | 32200000 | 3 | 10.9887923 | 844.6758
2026-04-01T17:50:55 | S1-D0.5us-W50us-ii-3500-acc-5-760-torr-skala5-1.asc | Rb | I | 794.48 | 795.08 | 794.8839 | 1570.23 | 247.0461 | 0.1292662 |  | 36140000 | 2 | 1.55959103 | 794.7603
2026-04-01T17:50:55 | S1-D0.5us-W50us-ii-3500-acc-5-760-torr-skala5-1.asc | Rb | I | 779.646925 | 780.246925 | 779.9544 | 623.9992 | 84.17259 | 0.1103786 |  | 38120000 | 4 | 1.58904906 | 780.0268
2026-04-01T17:50:55 | S1-D0.5us-W50us-ii-3500-acc-5-760-torr-skala5-1.asc | Si | I | 287.8574 | 288.4574 | 288.1585 | 240030.5 | 33568.54 | 0.1083133 |  | 217000000 | 3 | 5.0823459 | 288.15777
2026-04-01T17:50:55 | S1-D0.5us-W50us-ii-3500-acc-5-760-torr-skala5-1.asc | Si | I | 243.1912 | 243.7912 | 243.4842 | 24208.53 | 2708.26 | 0.09525983 |  | 44300000 | 5 | 5.8708445 | 243.51545
2026-04-01T17:50:55 | S1-D0.5us-W50us-ii-3500-acc-5-760-torr-skala5-1.asc | Sr | I | 460.4266 | 461.0266 | 460.7462 | 3188.656 | 516.926 | 0.1302965 |  | 201000000 | 3 | 2.6902652 | 460.7333
2026-04-01T17:50:55 | S1-D0.5us-W50us-ii-3500-acc-5-760-torr-skala5-1.asc | Sr | I | 480.8919 | 481.4919 | 481.1493 | 512.1864 | 29.97058 | 0.04610565 |  | 90000000 | 5 | 4.4230913 | 481.18799
2026-04-01T17:50:55 | S1-D0.5us-W50us-ii-3500-acc-5-760-torr-skala5-1.asc | Sr | II | 407.4859 | 408.0859 | 407.7859 | 1486.609 | 170.525 | 0.07921869 |  | 141000000 | 4 | 3.0396772 | 407.77094
2026-04-01T17:50:55 | S1-D0.5us-W50us-ii-3500-acc-5-760-torr-skala5-1.asc | Ti | I | 499.6539 | 500.2539 | 499.9515 | 3154.74 | 412.3298 | 0.1053036 |  | 52700000 | 9 | 3.3050984 | 499.9503
2026-04-01T17:50:55 | S1-D0.5us-W50us-ii-3500-acc-5-760-torr-skala5-1.asc | Ti | I | 498.8163 | 499.4163 | 499.1127 | 1384.874 | 174.8932 | 0.1043012 |  | 58400000 | 11 | 3.319425 | 499.1066
2026-04-01T17:50:55 | S1-D0.5us-W50us-ii-3500-acc-5-760-torr-skala5-1.asc | Ti | I | 498.7619 | 499.3619 | 499.1138 | 1458.098 | 210.7017 | 0.1173367 |  | 58400000 | 11 | 3.319425 | 499.1066
2026-04-01T17:50:55 | S1-D0.5us-W50us-ii-3500-acc-5-760-torr-skala5-1.asc | V | I | 318.2475 | 318.8475 | 318.6455 | 208.0762 | 17.81255 | 0.07914804 |  | 293000000 | 12 | 3.95969959 | 318.5398
2026-04-01T17:50:55 | S1-D0.5us-W50us-ii-3500-acc-5-760-torr-skala5-1.asc | V | I | 318.2579 | 318.8579 | 318.6453 | 184.9846 | 15.83588 | 0.08014991 |  | 293000000 | 12 | 3.95969959 | 318.5398
2026-04-01T17:50:55 | S1-D0.5us-W50us-ii-3500-acc-5-760-torr-skala5-1.asc | V | I | 318.2279 | 318.8279 | 318.6429 | 290.1307 | 24.83604 | 0.07914804 |  | 293000000 | 12 | 3.95969959 | 318.5398
2026-04-01T17:50:55 | S1-D0.5us-W50us-ii-3500-acc-5-760-torr-skala5-1.asc | V | I | 318.2959 | 318.8959 | 318.6446 | 171.5827 | 14.68929 | 0.0791615 |  | 293000000 | 12 | 3.95969959 | 318.5398
2026-04-01T17:50:55 | S1-D0.5us-W50us-ii-3500-acc-5-760-torr-skala5-1.asc | V | I | 318.083 | 318.683 | 318.1231 | 3639.336 | 267.2492 | 0.07322423 |  | 280000000 | 10 | 3.93299947 | 318.396014
2026-04-01T17:50:55 | S1-D0.5us-W50us-ii-3500-acc-5-760-torr-skala5-1.asc | V | I | 318.2113 | 318.8113 | 318.6428 | 302.9542 | 25.93227 | 0.07920899 |  | 293000000 | 12 | 3.95969959 | 318.5398
2026-04-01T17:50:55 | S1-D0.5us-W50us-ii-3500-acc-5-760-torr-skala5-1.asc | Y | II | 359.7795 | 360.3795 | 360.0579 | 129.483 | 11.08593 | 0.07921983 |  | 138000000 | 7 | 3.6220692 | 360.07325
2026-04-01T17:50:55 | S1-D0.5us-W50us-ii-3500-acc-5-760-torr-skala5-1.asc | Y | I | 450.3914 | 450.9914 | 450.6915 | 901.7211 | 123.5139 | 0.1122872 |  | 101000000 | 4 | 4.12437131 | 450.59441
2026-04-01T17:50:55 | S1-D0.5us-W50us-ii-3500-acc-5-760-torr-skala5-1.asc | Zn | I | 213.6187 | 214.2187 | 213.8681 | 52.21718 | 4.470333 | 0.07926644 |  | 714000000 | 3 | 5.7956913 | 213.857354
2026-04-01T17:50:55 | S1-D0.5us-W50us-ii-3500-acc-5-760-torr-skala5-1.asc | Zn | I | 213.5785 | 214.1785 | 213.8665 | 552.7582 | 63.39809 | 0.07923195 |  | 714000000 | 3 | 5.7956913 | 213.857354
2026-04-01T17:50:55 | S1-D0.5us-W50us-ii-3500-acc-5-760-torr-skala5-1.asc | Zn | I | 213.5367 | 214.1367 | 213.872 | 651.8801 | 105.721 | 0.1293788 |  | 714000000 | 3 | 5.7956913 | 213.857354
2026-04-01T17:50:55 | S1-D0.5us-W50us-ii-3500-acc-5-760-torr-skala5-1.asc | Zn | I | 213.5214 | 214.1214 | 213.8662 | 518.5298 | 59.36876 | 0.07822902 |  | 714000000 | 3 | 5.7956913 | 213.857354
2026-04-01T17:50:55 | S1-D0.5us-W50us-ii-3500-acc-5-760-torr-skala5-1.asc | Zn | I | 213.4985 | 214.0985 | 213.8681 | 593.1475 | 77.41358 | 0.09628187 |  | 714000000 | 3 | 5.7956913 | 213.857354
2026-04-01T17:50:55 | S1-D0.5us-W50us-ii-3500-acc-5-760-torr-skala5-1.asc | Zn | I | 327.9318 | 328.5318 | 328.1717 | 128.3014 | 10.98345 | 0.0791961 |  | 90000000 | 3 | 7.78233268 | 328.232554
2026-04-01T17:50:55 | S1-D0.5us-W50us-ii-3500-acc-5-760-torr-skala5-1.asc | Zn | I | 327.8743 | 328.4743 | 328.1713 | 66.4015 | 5.684687 | 0.07921644 |  | 90000000 | 3 | 7.78233268 | 328.232554
2026-04-01T17:50:56 | S1-D0.5us-W50us-ii-3500-acc-5-760-torr-skala5-1.asc | Zn | I | 328.0186 | 328.6186 | 328.3093 | 42.2877 | 3.620607 | 0.07924349 |  | 90000000 | 3 | 7.78233268 | 328.232554
2026-04-01T17:50:56 | S1-D0.5us-W50us-ii-3500-acc-5-760-torr-skala5-1.asc | Zr | I | 351.7132 | 352.3132 | 352.061 | 2515.706 | 407.4384 | 0.1302449 |  | 71750000 | 7 | 3.521679 | 351.9592
2026-04-01T17:56:26 | S1-D0.5us-W50us-ii-3500-acc-5-760-torr-skala5-1.asc | Ca | I | 456.892 | 459.3463 | 458.6172 | 5835.685 | 1013.517 |  | Voigt | 2500000 | 7 | 5.2284828 | 458.5964 | /Users/birrulwldain/Projects/Project-8-Vulkanik/raw/Skala-5/0/fit_exports/fit_S1-D0.5us-W50us-ii-3500-acc-5-760-torr-skala5-1_p0_175626_516208.png
2026-04-01T17:56:26 | S1-D0.5us-W50us-ii-3500-acc-5-760-torr-skala5-1.asc | Ca | I | 456.892 | 459.3463 | 458.1297 | 6298.209 | 1098.511 |  | Voigt | 20900000 | 7 | 5.2284828 | 458.1395 | /Users/birrulwldain/Projects/Project-8-Vulkanik/raw/Skala-5/0/fit_exports/fit_S1-D0.5us-W50us-ii-3500-acc-5-760-torr-skala5-1_p0_175626_516208.png