## Sheet1
timestamp | file | element | ion_or_sp | roi_start_nm | roi_end_nm | center_nm | peak | area | fwhm_nm | model | aki | gk | ek_ev | nist_wavelength_nm | png_path | txt_path
2026-04-01T17:43:54 | S1-D0.5us-W50us-ii-3500-acc-5-760-torr-skala5-3.asc | Ag | II | 224.3057 | 224.9057 | 224.3304 | 47.96335 | 2.58854 | 0.05114021 |  | 710000000 | 9 | 15.7062457 | 224.610646
2026-04-01T17:44:02 | S1-D0.5us-W50us-ii-3500-acc-5-760-torr-skala5-3.asc | Al | I | 308.9751 | 309.5751 | 309.2671 | 59954.95 | 8104.806 | 0.1022424 |  | 72900000 | 6 | 4.0216502 | 309.27084
2026-04-01T17:44:02 | S1-D0.5us-W50us-ii-3500-acc-5-760-torr-skala5-3.asc | Al | I | 264.9482 | 265.5482 | 265.2402 | 2193.908 | 356.1592 | 0.1294248 |  | 14200000 | 2 | 4.6728909 | 265.24758
2026-04-01T17:44:03 | S1-D0.5us-W50us-ii-3500-acc-5-760-torr-skala5-3.asc | Al | I | 217.084 | 217.684 | 217.3948 | 40.1158 | 3.434346 | 0.08017778 |  | 35300000 | 6 | 5.7149663 | 217.40707
2026-04-01T17:44:04 | S1-D0.5us-W50us-ii-3500-acc-5-760-torr-skala5-3.asc | As | I | 303.0434 | 303.6434 | 303.4456 | 10.7835 | 0.9231635 | 0.07914556 |  | 64290000 | 4 | 6.398873 | 303.2846
2026-04-01T17:44:05 | S1-D0.5us-W50us-ii-3500-acc-5-760-torr-skala5-3.asc | As | I | 311.6825 | 312.2825 | 311.9745 | 1313.789 | 213.1639 | 0.1302713 |  | 56840000 | 2 | 6.285242 | 311.9587
2026-04-01T17:44:06 | S1-D0.5us-W50us-ii-3500-acc-5-760-torr-skala5-3.asc | As | I | 311.7366 | 312.3366 | 312.0214 | 1636.239 | 265.3857 | 0.1302939 |  | 56840000 | 2 | 6.285242 | 311.9587
2026-04-01T17:44:06 | S1-D0.5us-W50us-ii-3500-acc-5-760-torr-skala5-3.asc | As | I | 311.7416 | 312.3416 | 312.0214 | 1636.239 | 265.3857 | 0.1302939 |  | 56840000 | 2 | 6.285242 | 311.9587
2026-04-01T17:44:07 | S1-D0.5us-W50us-ii-3500-acc-5-760-torr-skala5-3.asc | Br | I | 826.9068 | 827.5068 | 827.2177 | 267.4873 | 28.19736 | 0.09131322 |  | 35000000 | 8 | 9.363473 | 827.241
2026-04-01T17:44:08 | S1-D0.5us-W50us-ii-3500-acc-5-760-torr-skala5-3.asc | Br | I | 889.4943 | 890.0943 | 889.7277 | 24.49239 | 2.096545 | 0.07928004 |  | 30000000 | 6 | 9.258188 | 889.762
2026-04-01T17:44:09 | S1-D0.5us-W50us-ii-3500-acc-5-760-torr-skala5-3.asc | C | I | 554.5663 | 555.1663 | 554.7957 | 17.61444 | 1.508015 | 0.07917236 |  | 1000000 | 5 | 10.88008 | 555.1018
2026-04-01T17:44:10 | S1-D0.5us-W50us-ii-3500-acc-5-760-torr-skala5-3.asc | C | I | 555.0921 | 555.6921 | 555.4022 | 259.1239 | 17.99872 | 0.06017455 |  | 1000000 | 5 | 10.88008 | 555.1018
2026-04-01T17:44:11 | S1-D0.5us-W50us-ii-3500-acc-5-760-torr-skala5-3.asc | C | I | 554.5663 | 555.1663 | 554.7957 | 17.61444 | 1.508015 | 0.07917236 |  | 1000000 | 5 | 10.88008 | 555.1018
2026-04-01T17:44:11 | S1-D0.5us-W50us-ii-3500-acc-5-760-torr-skala5-3.asc | C | I | 555.0921 | 555.6921 | 555.4022 | 259.1239 | 17.99872 | 0.06017455 |  | 1000000 | 5 | 10.88008 | 555.1018
2026-04-01T17:44:12 | S1-D0.5us-W50us-ii-3500-acc-5-760-torr-skala5-3.asc | Ca | I | 457.8166 | 458.4166 | 458.0917 | 361.5108 | 41.34989 | 0.07827562 |  | 20900000 | 7 | 5.2284828 | 458.1395
2026-04-01T17:44:13 | S1-D0.5us-W50us-ii-3500-acc-5-760-torr-skala5-3.asc | Ca | I | 615.9183 | 616.5183 | 616.2029 | 5484.005 | 889.2867 | 0.1293615 |  | 47700000 | 3 | 3.910399 | 616.2173
2026-04-01T17:44:14 | S1-D0.5us-W50us-ii-3500-acc-5-760-torr-skala5-3.asc | Ca | I | 422.3691 | 422.9691 | 422.6678 | 99611.54 | 13854.86 | 0.1142288 |  | 218000000 | 3 | 2.932512 | 422.67276
2026-04-01T17:44:15 | S1-D0.5us-W50us-ii-3500-acc-5-760-torr-skala5-3.asc | Ca | I | 611.9157 | 612.5157 | 612.2024 | 3360.062 | 544.4471 | 0.1304586 |  | 28700000 | 3 | 3.910399 | 612.2217
2026-04-01T17:44:18 | S1-D0.5us-W50us-ii-3500-acc-5-760-torr-skala5-3.asc | Cl | I | 754.4892 | 755.0892 | 754.8371 | 412.2499 | 49.92012 | 0.08721986 |  | 12000000 | 4 | 10.6297965 | 754.7073
2026-04-01T17:44:19 | S1-D0.5us-W50us-ii-3500-acc-5-760-torr-skala5-3.asc | Cr | I | 425.1826 | 425.7826 | 425.3863 | 10.29517 | 0.6783457 | 0.06012457 |  | 31500000 | 9 | 2.91348182 | 425.433602
2026-04-01T17:44:20 | S1-D0.5us-W50us-ii-3500-acc-5-760-torr-skala5-3.asc | Cu | I | 324.5517 | 325.1517 | 324.8374 | 1693.409 | 174.1288 | 0.09024913 |  | 139500000 | 4 | 3.816692 | 324.7536
2026-04-01T17:44:21 | S1-D0.5us-W50us-ii-3500-acc-5-760-torr-skala5-3.asc | Cu | I | 324.4618 | 325.0618 | 324.7967 | 1780.441 | 226.8587 | 0.1062567 |  | 139500000 | 4 | 3.816692 | 324.7536
2026-04-01T17:44:22 | S1-D0.5us-W50us-ii-3500-acc-5-760-torr-skala5-3.asc | Eu | I | 459.1384 | 459.7384 | 459.4413 | 1846.768 | 230.2936 | 0.09227535 |  | 161000000 | 10 | 2.698052 | 459.4035
2026-04-01T17:44:23 | S1-D0.5us-W50us-ii-3500-acc-5-760-torr-skala5-3.asc | Eu | I | 459.139 | 459.739 | 459.4413 | 1846.768 | 230.2936 | 0.09227535 |  | 161000000 | 10 | 2.698052 | 459.4035
2026-04-01T17:44:23 | S1-D0.5us-W50us-ii-3500-acc-5-760-torr-skala5-3.asc | Eu | I | 459.11 | 459.71 | 459.441 | 1780.399 | 210.9063 | 0.09326197 |  | 161000000 | 10 | 2.698052 | 459.4035
2026-04-01T17:44:29 | S1-D0.5us-W50us-ii-3500-acc-5-760-torr-skala5-3.asc | Fe | I | 248.0193 | 248.6193 | 248.3338 | 5880.026 | 864.5887 | 0.118298 |  | 480000000 | 11 | 4.99127081 | 248.327095
2026-04-01T17:44:29 | S1-D0.5us-W50us-ii-3500-acc-5-760-torr-skala5-3.asc | Fe | I | 248.099 | 248.699 | 248.3336 | 6000.455 | 972.2577 | 0.1293692 |  | 226000000 | 3 | 5.09954435 | 248.418719
2026-04-01T17:44:31 | S1-D0.5us-W50us-ii-3500-acc-5-760-torr-skala5-3.asc | Ga | I | 416.97287 | 417.57287 | 417.3023 | 93.09164 | 7.969499 | 0.07923728 |  | 102800000 | 2 | 3.073392 | 417.2039
2026-04-01T17:50:52 | S1-D0.5us-W50us-ii-3500-acc-5-760-torr-skala5-3.asc | Ag | II | 224.3057 | 224.9057 | 224.3304 | 47.96335 | 2.58854 | 0.05114021 |  | 710000000 | 9 | 15.7062457 | 224.610646
2026-04-01T17:50:53 | S1-D0.5us-W50us-ii-3500-acc-5-760-torr-skala5-3.asc | Al | I | 308.9751 | 309.5751 | 309.2671 | 59954.95 | 8104.806 | 0.1022424 |  | 72900000 | 6 | 4.0216502 | 309.27084
2026-04-01T17:50:53 | S1-D0.5us-W50us-ii-3500-acc-5-760-torr-skala5-3.asc | Al | I | 264.9482 | 265.5482 | 265.2402 | 2193.908 | 356.1592 | 0.1294248 |  | 14200000 | 2 | 4.6728909 | 265.24758
2026-04-01T17:50:53 | S1-D0.5us-W50us-ii-3500-acc-5-760-torr-skala5-3.asc | Al | I | 217.084 | 217.684 | 217.3948 | 40.1158 | 3.434346 | 0.08017778 |  | 35300000 | 6 | 5.7149663 | 217.40707
2026-04-01T17:50:53 | S1-D0.5us-W50us-ii-3500-acc-5-760-torr-skala5-3.asc | As | I | 303.0434 | 303.6434 | 303.4456 | 10.7835 | 0.9231635 | 0.07914556 |  | 64290000 | 4 | 6.398873 | 303.2846
2026-04-01T17:50:53 | S1-D0.5us-W50us-ii-3500-acc-5-760-torr-skala5-3.asc | As | I | 311.6825 | 312.2825 | 311.9745 | 1313.789 | 213.1639 | 0.1302713 |  | 56840000 | 2 | 6.285242 | 311.9587
2026-04-01T17:50:53 | S1-D0.5us-W50us-ii-3500-acc-5-760-torr-skala5-3.asc | As | I | 311.7366 | 312.3366 | 312.0214 | 1636.239 | 265.3857 | 0.1302939 |  | 56840000 | 2 | 6.285242 | 311.9587
2026-04-01T17:50:53 | S1-D0.5us-W50us-ii-3500-acc-5-760-torr-skala5-3.asc | As | I | 311.7416 | 312.3416 | 312.0214 | 1636.239 | 265.3857 | 0.1302939 |  | 56840000 | 2 | 6.285242 | 311.9587
2026-04-01T17:50:53 | S1-D0.5us-W50us-ii-3500-acc-5-760-torr-skala5-3.asc | Br | I | 826.9068 | 827.5068 | 827.2177 | 267.4873 | 28.19736 | 0.09131322 |  | 35000000 | 8 | 9.363473 | 827.241
2026-04-01T17:50:53 | S1-D0.5us-W50us-ii-3500-acc-5-760-torr-skala5-3.asc | Br | I | 889.4943 | 890.0943 | 889.7277 | 24.49239 | 2.096545 | 0.07928004 |  | 30000000 | 6 | 9.258188 | 889.762
2026-04-01T17:50:53 | S1-D0.5us-W50us-ii-3500-acc-5-760-torr-skala5-3.asc | C | I | 554.5663 | 555.1663 | 554.7957 | 17.61444 | 1.508015 | 0.07917236 |  | 1000000 | 5 | 10.88008 | 555.1018
2026-04-01T17:50:53 | S1-D0.5us-W50us-ii-3500-acc-5-760-torr-skala5-3.asc | C | I | 555.0921 | 555.6921 | 555.4022 | 259.1239 | 17.99872 | 0.06017455 |  | 1000000 | 5 | 10.88008 | 555.1018
2026-04-01T17:50:53 | S1-D0.5us-W50us-ii-3500-acc-5-760-torr-skala5-3.asc | C | I | 554.5663 | 555.1663 | 554.7957 | 17.61444 | 1.508015 | 0.07917236 |  | 1000000 | 5 | 10.88008 | 555.1018
2026-04-01T17:50:53 | S1-D0.5us-W50us-ii-3500-acc-5-760-torr-skala5-3.asc | C | I | 555.0921 | 555.6921 | 555.4022 | 259.1239 | 17.99872 | 0.06017455 |  | 1000000 | 5 | 10.88008 | 555.1018
2026-04-01T17:50:53 | S1-D0.5us-W50us-ii-3500-acc-5-760-torr-skala5-3.asc | Ca | I | 457.8166 | 458.4166 | 458.0917 | 361.5108 | 41.34989 | 0.07827562 |  | 20900000 | 7 | 5.2284828 | 458.1395
2026-04-01T17:50:53 | S1-D0.5us-W50us-ii-3500-acc-5-760-torr-skala5-3.asc | Ca | I | 615.9183 | 616.5183 | 616.2029 | 5484.005 | 889.2867 | 0.1293615 |  | 47700000 | 3 | 3.910399 | 616.2173
2026-04-01T17:50:53 | S1-D0.5us-W50us-ii-3500-acc-5-760-torr-skala5-3.asc | Ca | I | 422.3691 | 422.9691 | 422.6678 | 99611.54 | 13854.86 | 0.1142288 |  | 218000000 | 3 | 2.932512 | 422.67276
2026-04-01T17:50:53 | S1-D0.5us-W50us-ii-3500-acc-5-760-torr-skala5-3.asc | Ca | I | 611.9157 | 612.5157 | 612.2024 | 3360.062 | 544.4471 | 0.1304586 |  | 28700000 | 3 | 3.910399 | 612.2217
2026-04-01T17:50:53 | S1-D0.5us-W50us-ii-3500-acc-5-760-torr-skala5-3.asc | Cl | I | 754.4892 | 755.0892 | 754.8371 | 412.2499 | 49.92012 | 0.08721986 |  | 12000000 | 4 | 10.6297965 | 754.7073
2026-04-01T17:50:53 | S1-D0.5us-W50us-ii-3500-acc-5-760-torr-skala5-3.asc | Cr | I | 425.1826 | 425.7826 | 425.3863 | 10.29517 | 0.6783457 | 0.06012457 |  | 31500000 | 9 | 2.91348182 | 425.433602
2026-04-01T17:50:53 | S1-D0.5us-W50us-ii-3500-acc-5-760-torr-skala5-3.asc | Cu | I | 324.5517 | 325.1517 | 324.8374 | 1693.409 | 174.1288 | 0.09024913 |  | 139500000 | 4 | 3.816692 | 324.7536
2026-04-01T17:50:53 | S1-D0.5us-W50us-ii-3500-acc-5-760-torr-skala5-3.asc | Cu | I | 324.4618 | 325.0618 | 324.7967 | 1780.441 | 226.8587 | 0.1062567 |  | 139500000 | 4 | 3.816692 | 324.7536
2026-04-01T17:50:53 | S1-D0.5us-W50us-ii-3500-acc-5-760-torr-skala5-3.asc | Eu | I | 459.1384 | 459.7384 | 459.4413 | 1846.768 | 230.2936 | 0.09227535 |  | 161000000 | 10 | 2.698052 | 459.4035
2026-04-01T17:50:53 | S1-D0.5us-W50us-ii-3500-acc-5-760-torr-skala5-3.asc | Eu | I | 459.139 | 459.739 | 459.4413 | 1846.768 | 230.2936 | 0.09227535 |  | 161000000 | 10 | 2.698052 | 459.4035
2026-04-01T17:50:54 | S1-D0.5us-W50us-ii-3500-acc-5-760-torr-skala5-3.asc | Eu | I | 459.11 | 459.71 | 459.441 | 1780.399 | 210.9063 | 0.09326197 |  | 161000000 | 10 | 2.698052 | 459.4035
2026-04-01T17:50:54 | S1-D0.5us-W50us-ii-3500-acc-5-760-torr-skala5-3.asc | Fe | I | 248.0193 | 248.6193 | 248.3338 | 5880.026 | 864.5887 | 0.118298 |  | 480000000 | 11 | 4.99127081 | 248.327095
2026-04-01T17:50:54 | S1-D0.5us-W50us-ii-3500-acc-5-760-torr-skala5-3.asc | Fe | I | 248.099 | 248.699 | 248.3336 | 6000.455 | 972.2577 | 0.1293692 |  | 226000000 | 3 | 5.09954435 | 248.418719
2026-04-01T17:50:54 | S1-D0.5us-W50us-ii-3500-acc-5-760-torr-skala5-3.asc | Ga | I | 416.97287 | 417.57287 | 417.3023 | 93.09164 | 7.969499 | 0.07923728 |  | 102800000 | 2 | 3.073392 | 417.2039
2026-04-01T17:50:54 | S1-D0.5us-W50us-ii-3500-acc-5-760-torr-skala5-3.asc | Ga | I | 416.84344 | 417.44344 | 417.0424 | 41.97937 | 3.59371 | 0.07920936 |  | 102800000 | 2 | 3.073392 | 417.2039
2026-04-01T17:50:54 | S1-D0.5us-W50us-ii-3500-acc-5-760-torr-skala5-3.asc | H | I | 655.9332 | 656.5332 | 656.3028 | 4895.386 | 785.9465 | 0.129433 |  | 53877000 | 4 | 12.08751 | 656.27097
2026-04-01T17:50:54 | S1-D0.5us-W50us-ii-3500-acc-5-760-torr-skala5-3.asc | K | I | 766.2 | 766.8 | 766.512 | 5744.066 | 929.0526 | 0.1303238 |  | 37790000 | 4 | 1.617113 | 766.48991
2026-04-01T17:50:54 | S1-D0.5us-W50us-ii-3500-acc-5-760-torr-skala5-3.asc | K | I | 769.6132 | 770.2132 | 769.9067 | 6777.438 | 1097.509 | 0.1293888 |  | 37340000 | 2 | 1.609958 | 769.89646
2026-04-01T17:50:54 | S1-D0.5us-W50us-ii-3500-acc-5-760-torr-skala5-3.asc | K | II | 410.8891 | 411.4891 | 411.1432 | 1259.972 | 203.3603 | 0.1302796 |  | 13600000 | 3 | 23.462708 | 411.2103
2026-04-01T17:50:54 | S1-D0.5us-W50us-ii-3500-acc-5-760-torr-skala5-3.asc | K | II | 410.8701 | 411.4701 | 411.1505 | 1102.476 | 137.5477 | 0.09325523 |  | 13600000 | 3 | 23.462708 | 411.2103
2026-04-01T17:50:54 | S1-D0.5us-W50us-ii-3500-acc-5-760-torr-skala5-3.asc | K | II | 410.8436 | 411.4436 | 411.1391 | 1521.245 | 247.1895 | 0.1293319 |  | 13600000 | 3 | 23.462708 | 411.2103
2026-04-01T17:50:54 | S1-D0.5us-W50us-ii-3500-acc-5-760-torr-skala5-3.asc | K | II | 410.8166 | 411.4166 | 411.14 | 1716.119 | 278.7402 | 0.1303345 |  | 13600000 | 3 | 23.462708 | 411.2103
2026-04-01T17:50:54 | S1-D0.5us-W50us-ii-3500-acc-5-760-torr-skala5-3.asc | K | II | 428.6314 | 429.2314 | 428.9107 | 1663.971 | 270.2952 | 0.130223 |  | 11600000 | 1 | 23.528233 | 428.867
2026-04-01T17:50:54 | S1-D0.5us-W50us-ii-3500-acc-5-760-torr-skala5-3.asc | Li | I | 670.482 | 671.082 | 670.7742 | 6654.37 | 1080.472 | 0.1304273 |  | 36891000 | 4 | 1.84786 | 670.776
2026-04-01T17:50:54 | S1-D0.5us-W50us-ii-3500-acc-5-760-torr-skala5-3.asc | Li | I | 812.32 | 812.92 | 812.6222 | 21.70694 | 1.85827 | 0.08014706 |  | 11156000 | 2 | 3.373129 | 812.622
2026-04-01T17:50:54 | S1-D0.5us-W50us-ii-3500-acc-5-760-torr-skala5-3.asc | Mg | I | 383.5388 | 384.1388 | 383.712 | 4761.218 | 465.079 | 0.08227797 |  | 40300000 | 5 | 5.9459136 | 383.82946
2026-04-01T17:50:54 | S1-D0.5us-W50us-ii-3500-acc-5-760-torr-skala5-3.asc | Mg | II | 279.2406 | 279.8406 | 279.5388 | 79271.41 | 8599.337 | 0.09129455 |  | 260000000 | 4 | 4.433784 | 279.5528
2026-04-01T17:50:54 | S1-D0.5us-W50us-ii-3500-acc-5-760-torr-skala5-3.asc | Mn | I | 475.9717 | 476.5717 | 476.4492 | 258.9191 | 24.86504 | 0.08619964 |  | 78300000 | 10 | 5.491106 | 476.2367
2026-04-01T17:50:54 | S1-D0.5us-W50us-ii-3500-acc-5-760-torr-skala5-3.asc | Mn | I | 403.0032 | 403.6032 | 403.3174 | 2911.146 | 333.3439 | 0.07813636 |  | 16500000 | 6 | 3.073327 | 403.3062
2026-04-01T17:50:54 | S1-D0.5us-W50us-ii-3500-acc-5-760-torr-skala5-3.asc | Mn | I | 403.1337 | 403.7337 | 403.4119 | 3908.608 | 633.0299 | 0.1302727 |  | 15800000 | 4 | 3.072244 | 403.4483
2026-04-01T17:50:54 | S1-D0.5us-W50us-ii-3500-acc-5-760-torr-skala5-3.asc | N | I | 870.0585 | 870.6585 | 870.3795 | 903.1974 | 146.4938 | 0.130247 |  | 21600000 | 2 | 11.7500916 | 870.3247
2026-04-01T17:50:54 | S1-D0.5us-W50us-ii-3500-acc-5-760-torr-skala5-3.asc | N | I | 743.9646 | 744.5646 | 744.2734 | 14510.98 | 2341.258 | 0.1302852 |  | 11900000 | 4 | 11.9955753 | 744.2298
2026-04-01T17:50:54 | S1-D0.5us-W50us-ii-3500-acc-5-760-torr-skala5-3.asc | N | I | 816.6339 | 817.2339 | 816.9696 | 892.1015 | 143.914 | 0.129378 |  | 13200000 | 6 | 13.8745272 | 816.6233
2026-04-01T17:50:54 | S1-D0.5us-W50us-ii-3500-acc-5-760-torr-skala5-3.asc | N | I | 816.6332 | 817.2332 | 816.9696 | 892.1015 | 143.914 | 0.129378 |  | 13200000 | 6 | 13.8745272 | 816.6233
2026-04-01T17:50:54 | S1-D0.5us-W50us-ii-3500-acc-5-760-torr-skala5-3.asc | N | I | 816.086 | 816.686 | 816.5205 | 30.56069 | 2.616013 | 0.07920256 |  | 13200000 | 6 | 13.8745272 | 816.6233
2026-04-01T17:50:54 | S1-D0.5us-W50us-ii-3500-acc-5-760-torr-skala5-3.asc | N | I | 816.0865 | 816.6865 | 816.5205 | 30.56069 | 2.616013 | 0.07920256 |  | 13200000 | 6 | 13.8745272 | 816.6233
2026-04-01T17:50:54 | S1-D0.5us-W50us-ii-3500-acc-5-760-torr-skala5-3.asc | N | I | 816.6339 | 817.2339 | 816.9696 | 892.1015 | 143.914 | 0.129378 |  | 13200000 | 6 | 13.8745272 | 816.6233
2026-04-01T17:50:54 | S1-D0.5us-W50us-ii-3500-acc-5-760-torr-skala5-3.asc | N | I | 816.6332 | 817.2332 | 816.9696 | 892.1015 | 143.914 | 0.129378 |  | 13200000 | 6 | 13.8745272 | 816.6233
2026-04-01T17:50:54 | S1-D0.5us-W50us-ii-3500-acc-5-760-torr-skala5-3.asc | N | I | 816.086 | 816.686 | 816.5205 | 30.56069 | 2.616013 | 0.07920256 |  | 13200000 | 6 | 13.8745272 | 816.6233
2026-04-01T17:50:54 | S1-D0.5us-W50us-ii-3500-acc-5-760-torr-skala5-3.asc | N | I | 816.0865 | 816.6865 | 816.5205 | 30.56069 | 2.616013 | 0.07920256 |  | 13200000 | 6 | 13.8745272 | 816.6233
2026-04-01T17:50:54 | S1-D0.5us-W50us-ii-3500-acc-5-760-torr-skala5-3.asc | Na | I | 589.2866 | 589.8866 | 589.5818 | 44281.87 | 6977.384 | 0.1262373 |  | 61400000 | 2 | 2.102297177 | 589.592424
2026-04-01T17:50:54 | S1-D0.5us-W50us-ii-3500-acc-5-760-torr-skala5-3.asc | Na | I | 568.4937 | 569.0937 | 568.7638 | 28.78498 | 2.464253 | 0.07925258 |  | 12100000 | 6 | 4.28349647 | 568.82047
2026-04-01T17:50:54 | S1-D0.5us-W50us-ii-3500-acc-5-760-torr-skala5-3.asc | Na | I | 819.1866 | 819.7866 | 819.5084 | 1860.921 | 249.7108 | 0.1102409 |  | 51400000 | 6 | 3.61697081 | 819.4824
2026-04-01T17:50:54 | S1-D0.5us-W50us-ii-3500-acc-5-760-torr-skala5-3.asc | O | I | 777.1223 | 777.7223 | 777.4298 | 32712.45 | 5254.565 | 0.1303238 |  | 36900000 | 3 | 10.740225 | 777.5388
2026-04-01T17:50:54 | S1-D0.5us-W50us-ii-3500-acc-5-760-torr-skala5-3.asc | O | I | 844.367 | 844.967 | 844.6839 | 9166.503 | 1482.118 | 0.1293437 |  | 32200000 | 3 | 10.9887923 | 844.6758
2026-04-01T17:50:55 | S1-D0.5us-W50us-ii-3500-acc-5-760-torr-skala5-3.asc | P | I | 213.3016 | 213.9016 | 213.6174 | 167.3054 | 16.56513 | 0.08719534 |  | 283000000 | 4 | 7.2127021 | 213.6182
2026-04-01T17:50:55 | S1-D0.5us-W50us-ii-3500-acc-5-760-torr-skala5-3.asc | Pb | I | 405.5406 | 406.1406 | 405.7423 | 1594.583 | 93.14709 | 0.05316591 |  | 90000000 | 3 | 4.37505823 | 405.780659
2026-04-01T17:50:55 | S1-D0.5us-W50us-ii-3500-acc-5-760-torr-skala5-3.asc | Pb | I | 405.5003 | 406.1003 | 405.7423 | 1521.478 | 83.95707 | 0.05115078 |  | 90000000 | 3 | 4.37505823 | 405.780659
2026-04-01T17:50:55 | S1-D0.5us-W50us-ii-3500-acc-5-760-torr-skala5-3.asc | Rb | I | 794.48 | 795.08 | 794.8683 | 1274.508 | 197.2167 | 0.12626 |  | 36140000 | 2 | 1.55959103 | 794.7603
2026-04-01T17:50:55 | S1-D0.5us-W50us-ii-3500-acc-5-760-torr-skala5-3.asc | Rb | I | 779.646925 | 780.246925 | 779.8782 | 20.03378 | 1.714917 | 0.07927189 |  | 38120000 | 4 | 1.58904906 | 780.0268
2026-04-01T17:50:55 | S1-D0.5us-W50us-ii-3500-acc-5-760-torr-skala5-3.asc | Si | I | 287.8574 | 288.4574 | 288.1534 | 66226.94 | 8263.057 | 0.1002901 |  | 217000000 | 3 | 5.0823459 | 288.15777
2026-04-01T17:50:55 | S1-D0.5us-W50us-ii-3500-acc-5-760-torr-skala5-3.asc | Si | I | 243.1912 | 243.7912 | 243.4992 | 8317.06 | 964.7495 | 0.08222427 |  | 44300000 | 5 | 5.8708445 | 243.51545
2026-04-01T17:50:55 | S1-D0.5us-W50us-ii-3500-acc-5-760-torr-skala5-3.asc | Sr | I | 460.4266 | 461.0266 | 460.71815 | 3685.925 | 597.287 | 0.1302965 |  | 201000000 | 3 | 2.6902652 | 460.7333
2026-04-01T17:50:55 | S1-D0.5us-W50us-ii-3500-acc-5-760-torr-skala5-3.asc | Sr | I | 480.8919 | 481.4919 | 481.182 | 445.0778 | 18.58691 | 0.03808728 |  | 90000000 | 5 | 4.4230913 | 481.18799
2026-04-01T17:50:55 | S1-D0.5us-W50us-ii-3500-acc-5-760-torr-skala5-3.asc | Sr | I | 480.8124 | 481.4124 | 481.179 | 1020.359 | 120.3716 | 0.08317597 |  | 90000000 | 5 | 4.4230913 | 481.18799
2026-04-01T17:50:55 | S1-D0.5us-W50us-ii-3500-acc-5-760-torr-skala5-3.asc | Sr | II | 407.4859 | 408.0859 | 407.7777 | 831.3422 | 98.29943 | 0.08322976 |  | 141000000 | 4 | 3.0396772 | 407.77094
2026-04-01T17:50:55 | S1-D0.5us-W50us-ii-3500-acc-5-760-torr-skala5-3.asc | Ti | I | 499.6539 | 500.2539 | 499.9901 | 41.3077 | 3.53637 | 0.0792284 |  | 52700000 | 9 | 3.3050984 | 499.9503
2026-04-01T17:50:55 | S1-D0.5us-W50us-ii-3500-acc-5-760-torr-skala5-3.asc | Ti | I | 498.8163 | 499.4163 | 499.0872 | 805.079 | 130.8127 | 0.1303765 |  | 58400000 | 11 | 3.319425 | 499.1066
2026-04-01T17:50:55 | S1-D0.5us-W50us-ii-3500-acc-5-760-torr-skala5-3.asc | Ti | I | 498.7619 | 499.3619 | 499.0863 | 1182.846 | 191.1945 | 0.1303741 |  | 58400000 | 11 | 3.319425 | 499.1066
2026-04-01T17:50:55 | S1-D0.5us-W50us-ii-3500-acc-5-760-torr-skala5-3.asc | V | I | 318.2475 | 318.8475 | 318.5413 | 28.19939 | 1.793649 | 0.05810869 |  | 293000000 | 12 | 3.95969959 | 318.5398
2026-04-01T17:50:55 | S1-D0.5us-W50us-ii-3500-acc-5-760-torr-skala5-3.asc | V | I | 318.2579 | 318.8579 | 318.5621 | 378.9259 | 48.49181 | 0.1061986 |  | 293000000 | 12 | 3.95969959 | 318.5398
2026-04-01T17:50:55 | S1-D0.5us-W50us-ii-3500-acc-5-760-torr-skala5-3.asc | V | I | 318.2959 | 318.8959 | 318.6195 | 644.9948 | 91.87069 | 0.1162371 |  | 293000000 | 12 | 3.95969959 | 318.5398
2026-04-01T17:50:55 | S1-D0.5us-W50us-ii-3500-acc-5-760-torr-skala5-3.asc | V | I | 318.1171 | 318.7171 | 318.6082 | 29.49443 | 2.513841 | 0.07918113 |  | 252000000 | 6 | 3.8928338 | 318.40135
2026-04-01T17:50:55 | S1-D0.5us-W50us-ii-3500-acc-5-760-torr-skala5-3.asc | V | I | 318.083 | 318.683 | 318.6146 | 33.68859 | 2.798479 | 0.07924266 |  | 280000000 | 10 | 3.93299947 | 318.396014
2026-04-01T17:50:55 | S1-D0.5us-W50us-ii-3500-acc-5-760-torr-skala5-3.asc | V | I | 318.1177 | 318.7177 | 318.6082 | 29.49443 | 2.513841 | 0.07918113 |  | 252000000 | 6 | 3.8928338 | 318.40135
2026-04-01T17:50:55 | S1-D0.5us-W50us-ii-3500-acc-5-760-torr-skala5-3.asc | V | I | 318.2113 | 318.8113 | 318.5612 | 542.8587 | 74.56782 | 0.1122963 |  | 293000000 | 12 | 3.95969959 | 318.5398
2026-04-01T17:50:55 | S1-D0.5us-W50us-ii-3500-acc-5-760-torr-skala5-3.asc | V | I | 318.1537 | 318.7537 | 318.4594 | 223.1739 | 6.738651 | 0.0280642 |  | 252000000 | 6 | 3.8928338 | 318.40135
2026-04-01T17:50:55 | S1-D0.5us-W50us-ii-3500-acc-5-760-torr-skala5-3.asc | Y | II | 359.7795 | 360.3795 | 360.1726 | 834.0349 | 111.4636 | 0.1002783 |  | 138000000 | 7 | 3.6220692 | 360.07325
2026-04-01T17:50:55 | S1-D0.5us-W50us-ii-3500-acc-5-760-torr-skala5-3.asc | Y | I | 450.3351 | 450.9351 | 450.6346 | 1076.03 | 117.6489 | 0.09422496 |  | 101000000 | 4 | 4.12437131 | 450.59441
2026-04-01T17:50:55 | S1-D0.5us-W50us-ii-3500-acc-5-760-torr-skala5-3.asc | Y | I | 450.2645 | 450.8645 | 450.6105 | 117.2388 | 10.03712 | 0.07919856 |  | 101000000 | 4 | 4.12437131 | 450.59441
2026-04-01T17:50:55 | S1-D0.5us-W50us-ii-3500-acc-5-760-torr-skala5-3.asc | Y | I | 450.3632 | 450.9632 | 450.6345 | 1432.439 | 224.6844 | 0.1242968 |  | 101000000 | 4 | 4.12437131 | 450.59441
2026-04-01T17:50:55 | S1-D0.5us-W50us-ii-3500-acc-5-760-torr-skala5-3.asc | Y | I | 450.3914 | 450.9914 | 450.6353 | 1385.019 | 214.0547 | 0.1243179 |  | 101000000 | 4 | 4.12437131 | 450.59441
2026-04-01T17:50:55 | S1-D0.5us-W50us-ii-3500-acc-5-760-torr-skala5-3.asc | Zn | I | 213.6187 | 214.2187 | 213.9218 | 554.1462 | 63.88716 | 0.07926644 |  | 714000000 | 3 | 5.7956913 | 213.857354
2026-04-01T17:50:55 | S1-D0.5us-W50us-ii-3500-acc-5-760-torr-skala5-3.asc | Zn | I | 213.5785 | 214.1785 | 213.9203 | 16.03027 | 1.372406 | 0.07923195 |  | 714000000 | 3 | 5.7956913 | 213.857354
2026-04-01T17:50:55 | S1-D0.5us-W50us-ii-3500-acc-5-760-torr-skala5-3.asc | Zn | I | 213.5367 | 214.1367 | 213.8211 | 23.44458 | 0.3852371 | 0.01404111 |  | 714000000 | 3 | 5.7956913 | 213.857354
2026-04-01T17:50:55 | S1-D0.5us-W50us-ii-3500-acc-5-760-torr-skala5-3.asc | Zn | I | 327.9318 | 328.5318 | 328.2156 | 463.5338 | 23.2753 | 0.04611418 |  | 90000000 | 3 | 7.78233268 | 328.232554
2026-04-01T17:50:55 | S1-D0.5us-W50us-ii-3500-acc-5-760-torr-skala5-3.asc | Zn | I | 327.8743 | 328.4743 | 328.2157 | 449.3261 | 21.6893 | 0.04412055 |  | 90000000 | 3 | 7.78233268 | 328.232554
2026-04-01T17:50:56 | S1-D0.5us-W50us-ii-3500-acc-5-760-torr-skala5-3.asc | Zn | I | 328.0186 | 328.6186 | 328.3729 | 253.6378 | 35.80236 | 0.1123452 |  | 90000000 | 3 | 7.78233268 | 328.232554
2026-04-01T17:50:56 | S1-D0.5us-W50us-ii-3500-acc-5-760-torr-skala5-3.asc | Zr | I | 298.2388 | 298.8388 | 298.3394 | 1698.933 | 146.3314 | 0.08014966 |  | 238100000 | 3 | 4.151837 | 298.5379
2026-04-01T17:56:26 | S1-D0.5us-W50us-ii-3500-acc-5-760-torr-skala5-3.asc | Ca | I | 456.892 | 459.3463 | 458.5208 | 1616.023 | 281.1475 |  | Voigt | 22900000 | 9 | 5.2285409 | 458.5865 | /Users/birrulwldain/Projects/Project-8-Vulkanik/raw/Skala-5/0/fit_exports/fit_S1-D0.5us-W50us-ii-3500-acc-5-760-torr-skala5-3_p2_175626_662927.png
2026-04-01T17:56:26 | S1-D0.5us-W50us-ii-3500-acc-5-760-torr-skala5-3.asc | Ca | I | 456.892 | 459.3463 | 458.6318 | 761.2818 | 132.1865 |  | Voigt | 2500000 | 7 | 5.2284828 | 458.5964 | /Users/birrulwldain/Projects/Project-8-Vulkanik/raw/Skala-5/0/fit_exports/fit_S1-D0.5us-W50us-ii-3500-acc-5-760-torr-skala5-3_p2_175626_662927.png
2026-04-01T17:57:15 | S1-D0.5us-W50us-ii-3500-acc-5-760-torr-skala5-3.asc | Ca | I | 456.892 | 459.3463 | 458.5208 | 1616.023 | 281.1475 |  | Voigt | 22900000 | 9 | 5.2285409 | 458.5865 | /Users/birrulwldain/Projects/Project-8-Vulkanik/raw/Skala-5/0/fit_exports/fit_S1-D0.5us-W50us-ii-3500-acc-5-760-torr-skala5-3_p2_175626_662927.png
2026-04-01T17:57:15 | S1-D0.5us-W50us-ii-3500-acc-5-760-torr-skala5-3.asc | Ca | I | 456.892 | 459.3463 | 458.6318 | 761.2818 | 132.1865 |  | Voigt | 2500000 | 7 | 5.2284828 | 458.5964 | /Users/birrulwldain/Projects/Project-8-Vulkanik/raw/Skala-5/0/fit_exports/fit_S1-D0.5us-W50us-ii-3500-acc-5-760-torr-skala5-3_p2_175626_662927.png