## Garis_RSD
Element | Wavelength_nm | Iter_1 | Iter_2 | Iter_3 | Mean_Conc | Std_Dev | RSD
Al | 265.24758 | 0.006014694 | 0.006218659 | 0.002795227 | 0.005009527 | 0.001567959 | 31.29955
Al | 309.27084 | 0.003955561 | 0.003102336 | 0.001185505 | 0.002747801 | 0.001158325 | 42.1546
Ca | 300.08635 | 0.01565536 | 0.006762897 | 0.00869079 | 0.01036968 | 0.00381951 | 36.83344
Ca | 422.67276 | 0.001517563 | 0.001157111 | 0.0006260917 | 0.001100255 | 0.0003661555 | 33.27914
Ca | 430.2528 | 0.003564186 | 0.002054684 | 0.0006119634 | 0.002076944 | 0.001205343 | 58.03442
Ca | 430.7744 | 0.02539481 | 0.02235898 | 0.004786513 | 0.01751343 | 0.009084234 | 51.87009
Ca | 458.1395 | 0.002045554 | 0.004775349 | 0.001823946 | 0.002881616 | 0.001342124 | 46.57538
Ca | 612.2217 | 0.003107776 | 0.002637715 | 0.001103125 | 0.002282872 | 0.000855995 | 37.49641
Ca | 616.2173 | 0.00449925 | 0.002820315 | 0.001133765 | 0.002817777 | 0.001373955 | 48.76025
Fe | 248.327095 | 0.003339941 | 0.004230082 | 0.002756844 | 0.003442289 | 0.0006057852 | 17.59833
Fe | 248.418719 | 0.06365324 | 0.06006205 | 0.008175726 | 0.04396367 | 0.02534833 | 57.65745
K | 411.2103 | 0.0001869937 | 0.0002164329 | 0.0003636533 | 0.0002556933 | 7.727953e-05 | 30.22353
K | 428.867 | 0.01389855 | 0.007248495 | 0.001902915 | 0.007683321 | 0.004906842 | 63.86356
K | 766.48991 | 0.000122789 | 7.115964e-05 | 7.125974e-05 | 8.840278e-05 | 2.431474e-05 | 27.50449
K | 769.89646 | 0.0003142223 | 0.0001751767 | 0.0001682556 | 0.0002192182 | 6.723744e-05 | 30.67147
Li | 670.776 | 0.0001403687 | 0.0001332951 | 5.244776e-05 | 0.0001087039 | 3.988375e-05 | 36.69028
Li | 812.622 | 0.0002927117 | 0.0001929231 | 8.765933e-06 | 0.0001648002 | 0.0001176137 | 71.36743
Mg | 279.5528 | 0.0002518351 | 0.0002009762 | 5.092719e-05 | 0.0001679129 | 8.528732e-05 | 50.79261
Mg | 383.82946 | 0.02459611 | 0.0185149 | 0.006498929 | 0.01653665 | 0.007519402 | 45.47114
Mn | 403.3062 | 0.005210313 | 0.004152239 | 0.001753593 | 0.003705382 | 0.001446142 | 39.02815
Mn | 403.4483 | 0.008342887 | 0.007105518 | 0.002494952 | 0.005981119 | 0.002516319 | 42.07103
Na | 568.82047 | 0.0008254041 | 0.0009873329 | 9.355156e-05 | 0.0006354295 | 0.0003888265 | 61.19112
Na | 589.592424 | 0.0008896323 | 0.0006489708 | 0.000510259 | 0.000682954 | 0.0001567315 | 22.94906
Na | 819.4824 | 0.0006802568 | 0.0004029797 | 0.0001201333 | 0.0004011233 | 0.0002286732 | 57.00821
P | 213.6182 | 0.01280346 | 0.01074153 | 0.006107207 | 0.009884064 | 0.002800164 | 28.33009
Si | 243.51545 | 0.01662276 | 0.008345759 | 0.005867911 | 0.01027881 | 0.004598493 | 44.7376
Si | 288.15777 | 0.01660035 | 0.0127833 | 0.004086257 | 0.01115664 | 0.005236741 | 46.93835
Zr | 298.5379 | 0.001450344 | 0.0005215778 | 0.000338201 | 0.0007700408 | 0.0004868372 | 63.22226
Zr | 351.9592 | 0.0003767735 | 0.0002376848 | 3.552336e-05 | 0.0002166605 | 0.0001401057 | 64.66601

## Ringkasan_Elemen
Name | XRF_Ref | Iter_1 | Iter_2 | Iter_3 | Mean | Std_Dev | RSD
Al | 8.818 | 3.144234 | 3.488367 | 4.594364 | 3.742322 | 0.6186485 | 16.53114
Ca | 15.441 | 5.702411 | 5.010752 | 5.925622 | 5.546261 | 0.3894728 | 7.022258
Fe | 27.599 | 43.72697 | 49.79983 | 33.88194 | 42.46958 | 6.558993 | 15.44398
K | 8.574 | 2.876919 | 1.893729 | 2.646634 | 2.472427 | 0.4198624 | 16.98179
Li | 0 | 0.03512873 | 0.03140171 | 0.0259521 | 0.03082751 | 0.003768282 | 12.22376
Mg | 0 | 14.11726 | 12.6189 | 13.61901 | 13.45173 | 0.6230361 | 4.631644
Mn | 0.894 | 8.702602 | 8.578482 | 9.983927 | 9.088337 | 0.6353017 | 6.990296
Na | 0 | 0.4290825 | 0.4090024 | 0.4746144 | 0.4375665 | 0.02744956 | 6.273231
P | 4.193 | 9.270198 | 9.229518 | 16.18297 | 11.5609 | 3.268343 | 28.27067
Si | 29.948 | 10.90559 | 8.230767 | 11.95825 | 10.36487 | 1.569038 | 15.13804
Zr | 0.155 | 1.089604 | 0.7092503 | 0.7067129 | 0.8351891 | 0.1799016 | 21.54022

## Oksida
Name | XRF_Ref | Iter_1 | Iter_2 | Iter_3 | Mean | Std_Dev | RSD
Al2O3 | 8.818 | 3.686 | 4.136151 | 5.156813 | 4.326321 | 0.6153297 | 14.22293
CaO | 15.441 | 4.950485 | 4.399729 | 4.925368 | 4.758527 | 0.2539156 | 5.336012
Fe2O3 | 27.599 | 38.78958 | 44.68147 | 28.77726 | 37.4161 | 6.565097 | 17.54618
K2O | 8.574 | 2.150213 | 1.431547 | 1.893927 | 1.825229 | 0.2973886 | 16.29322
MgO | 0 | 14.52491 | 13.13162 | 13.41604 | 13.69086 | 0.6010879 | 4.390433
MnO | 0.894 | 6.972035 | 6.951119 | 7.658212 | 7.193789 | 0.3285075 | 4.566544
Na2O | 0 | 0.3588615 | 0.3459759 | 0.3800516 | 0.3616297 | 0.01404838 | 3.884743
P2O5 | 4.193 | 13.17911 | 13.2712 | 22.02779 | 16.15937 | 4.149773 | 25.68029
SiO2 | 29.948 | 14.47561 | 11.04999 | 15.19746 | 13.57435 | 1.809157 | 13.32776
ZrO2 | 0.155 | 0.9131842 | 0.6012055 | 0.567085 | 0.6938249 | 0.1557346 | 22.44581

## Pengaturan
Kunci | Nilai
Sample ID (Group) | S1
Timestamp Ekspor | 20260414_234249
Elemen Saha
Override Te
Baris Dikecualikan | 30